## Recycled Content Testing
Cradle to Cradle Certified®
Material Health - Analytical Testing Requirements for Commonly Recycled Materials
The list below includes the complete Version 4.0 Restricted Substances List (RSL) (except for the restrictions applicable to children's products, and cosmetics and personal care), as well as additional substances included on the Candidate List of Substances of Very High Concern for Authorisation ('SVHC Candidate list') as of April 18, 2021 The list may be filtered by the material type under review in columns N-T. Bronze level: Analytical testing is required to ensure compliance with the RSL limits on the metals, metalloids, and selenium where "Yes" is indicated for the material type under review. In addition, for Bronze level, a screening test for organohalogens is also required as evidence of compliance with the organohalogen restrictions in Version 4.0 Section 4.2. For Bronze level, if the organohalogen screen shows each organohalogen is <1000 ppm, the Bronze requirement has been met. Use the filter in column L and N-T to identify Bronze level test requirements. Silver level: Additional analytical testing is required to ensure compliance with the entire RSL and to also check that substances on the SVHC Candidate list are not present above allowable limits. Use the filter in column M and N-T to identify Silver level testing requirements for the material type under review. See the Recycled Content Materials Assessment Methodology for further information. Note that in general, analytical laboratories are relied on to determine the most appropriate test method for the materials in question and for achieving the required limits. Testing must be conducted by an ISO 17025 accredited laboratory. Finally, if there are any inconsistencies or grey areas between this spreadsheet and the Recycled Content Materials Assessment Methodology, the Methodology takes precedence. | [10 empty] | Tip: Some comments are located in pop-up notes where there are red triangles in the corner of a cell. Click into individual cells with red triangles to see the notes.
|  | Version 4.0 Restricted Substances List and SVHC Candidates | [9 empty] | Silver Level: Is analytical testing required? Note: See the Recycled Content Materials Assessment Methodology for additional information.
Line ID | C2CC V4.0 RSL Reference Tab (or SVHC list) | Group | Sub-Grouping | Chemical(s) Name | Acronym or Trade Name | CAS Number(s) | Max. allowable concentration (ppm) - Bronze level per RSL | Restriction Notes (1) (For SVHC Candidates, reason for inclusion on the Candidate list | Restriction Notes (2) | Restriction Source | Bronze Level: Is analytical testing required for recycled content? (If Yes, see limit in column H; limits for halogen screen is 1000 ppm per halogen) | Silver level: Max. allowable concentration (ppm) for recycled material (without exposure assessment). *Also refer to RSL Restriction notes. | metal (unknown alloy & grade) | glass | paper (re-pulped) | polymers | wood (mixed: contains paint, stain, composite, etc.) | wood (clean) | textiles including carpet and leather | *Notes re: Recycled Content testing
1 | Core (All_Products) | Inorganics | Asbestos | Crocidolite |  | 12001-28-4 | Non-use |  |  | REACH 6a, Prop 65 | No | not detected | No | No | No | No | Yes | No | Yes
2 | Core (All_Products) | Inorganics | Asbestos | Amosite |  | 12172-73-5 | Non-use |  |  | REACH 6b, Prop 65 | No | not detected | No | No | No | No | Yes | No | Yes
3 | Core (All_Products) | Inorganics | Asbestos | Anthophyllite |  | 77536-67-5 | Non-use |  |  | REACH 6c, Prop 65 | No | not detected | No | No | No | No | Yes | No | Yes
4 | Core (All_Products) | Inorganics | Asbestos | Actinolite |  | 77536-66-4 | Non-use |  |  | REACH 6d, Prop 65 | No | not detected | No | No | No | No | Yes | No | Yes
5 | Core (All_Products) | Inorganics | Asbestos | Tremolite |  | 77536-68-6 | Non-use |  |  | REACH 6e, Prop 65 | No | not detected | No | No | No | No | Yes | No | Yes
6 | Core (All_Products) | Inorganics | Asbestos | Chyrostile |  | 12001-29-5, 132207-32-0 | Non-use |  |  | REACH 6f, Prop 65 | No | not detected | No | No | No | No | Yes | No | Yes
7 | Core (All_Products) | Inorganics | Metals & Metalloids | Arsenic and its compounds | As | several | 1,000* | *1 ppm after extraction in footwear, clothing or related accessories, and textiles which, under normal or reasonably foreseeable conditions of use, come into contact with human skin to an extent similar to clothing. |  | REACH 19, Auth 8, 9, 24, Prop 65 | Yes | 100* | Yes | Yes | Yes | Yes | Yes | Yes | Yes
8 | Core (All_Products) | Inorganics | Metals & Metalloids | Cadmium and its compounds | Cd | several | 100* | *1 ppm after extraction in footwear, clothing or related accessories, and textiles which, under normal or reasonably foreseeable conditions of use, come into contact with human skin to an extent similar to clothing. |  | REACH 23, RoHS, Prop 65 | Yes | 100* | Yes | Yes | Yes | Yes | Yes | Yes | Yes
9 | Core (All_Products) | Inorganics | Metals & Metalloids | Chromium VI and its compounds | Cr VI | several | 1,000* | *1 ppm after extraction in footwear, clothing or related accessories, and textiles which, under normal or reasonably foreseeable conditions of use, come into contact with human skin to an extent similar to clothing ; 2 ppm in cement (dry weight); 3 ppm in leather (dry weight); 0.2 ppm for BN materials; 1,000 ppm for all other materials. |  | REACH 47, Auth 16-22, 28-31, RoHS, Prop 65 | Yes | 100* | Yes | Yes | Yes | Yes | Yes | Yes | Yes
10 | Core (All_Products) | Inorganics | Metals & Metalloids | Mercury and its compounds | Hg | several | 1000 |  |  | REACH 18, RoHS, Prop 65 | Yes | 100 | Yes | Yes | Yes | Yes | Yes | Yes | Yes
11 | Core (All_Products) | Inorganics | Metals & Metalloids | Lead and its compounds | Pb | several | 1,000* | *Shall not be used in paint. 1 ppm after extraction in footwear, clothing or related accessories, and textiles which, under normal or reasonably foreseeable conditions of use, come into contact with human skin to an extent similar to clothing. Restriction threshold is 0.35% in steel, 0.4% in aluminum, and 4% in copper alloys, 1,000 ppm in all other non-BN materials. |  | REACH 16, 17, 63, Auth 10-12, RoHS, Prop 65 | Yes | 100* | Yes | Yes | Yes | Yes | Yes | Yes | Yes
12 | Core (All_Products) | Inorganics | Borates | Sodium perborate, perboric acid, sodium salt |  | 15120-21-5, 11138-47-9 | 1000 |  |  | REACH Auth 48 | No | 100 | No | No | No | No | No | No | Yes
13 | Core (All_Products) | Inorganics | Borates | Sodium peroxometaborate |  | 7632-04-04 | 1000 |  |  | REACH Auth 49 | No | 100 | No | No | No | No | No | No | Yes
14 | Core (All_Products) | Inorganics | Organometals | Phenylmercury acetate | PMA | 62-38-4 | 100 |  |  | REACH 62a | No | 100 | No | No | No | Yes | Yes | No | No
15 | Core (All_Products) | Inorganics | Organometals | Phenylmercury propionate |  | 103-27-5 | 100 |  |  | REACH 62b | No | 100 | No | No | No | Yes | Yes | No | No
16 | Core (All_Products) | Inorganics | Organometals | Phenylmercury 2-ethylhexanoate |  | 13302-00-6 | 100 |  |  | REACH 62c | No | 100 | No | No | No | Yes | Yes | No | No
17 | Core (All_Products) | Inorganics | Organometals | Phenylmercury octanoate |  | 13864-38-5 | 100 |  |  | REACH 62d | No | 100 | No | No | No | Yes | Yes | No | No
18 | Core (All_Products) | Inorganics | Organometals | Phenylmercury neodecanoate |  | 26545-49-3 | 100 |  |  | REACH 62e | No | 100 | No | No | No | Yes | Yes | No | No
19 | Core (All_Products) | Inorganics | Organometals | Tributyl tin | TBT | several | 1000 |  |  | REACH 20, Prop 65 | No | 100 | No | No | Yes | Yes | Yes | No | Yes
20 | Core (All_Products) | Inorganics | Organometals | Triphenyl tin | TPT | several | 1000 |  |  | REACH 20, Prop 65 | No | 100 | No | No | Yes | Yes | Yes | No | Yes
21 | Core (All_Products) | Inorganics | Organometals | Dibutyl tin | DBT | several | 1000 |  |  | REACH 20 | No | 100 | No | No | Yes | Yes | Yes | No | Yes
22 | Core (All_Products) | Inorganics | Organometals | Dioctyl tin compounds | DOT | several | 1000 |  |  | REACH 20 | No | 100 | No | No | Yes | Yes | Yes | No | Yes
23 | Core (All_Products) | Inorganics | Organometals | Dibutyltin hydrogen borate |  | 75113-37-0 | 1000 |  |  | REACH 21 | No | 100 | No | No | No | Yes | No | No | Yes
24 | Core (All_Products) | Organohalogens |  | Halogenated polymers (including PVC, PTFE, etc.), halogenated organic solvents, and other highly halogenated, carbon-based materials |  |  | See Section 4.2 of the Standard | In addition to the restrictions on specific flame retardants listed below, any halogenated or organophosphate ester flame retardant (as defined in Section 4.2 of the Standard) in the material (intentionally added or present as an impurity) must be less than 1,000 ppm (except in exempt materials/parts as noted in Section 4.2 of the Standard). |  | Cradle to Cradle Certified Product Standard Version 4.0 | Yes (halogen screen) | same as for Bronze level halogen screen (1000 ppm)* | No | No | Yes | Yes | Yes | Yes | Yes | *Several highly halogenated substances are specifically restricted (either on the C2CC RSL, or on the SVHC candidate list). Testing requirements for these substances are addressed in other lines of this sheet.
25 | Core (All_Products) | Organohalogens | Halogenated and Organophosphate Ester Flame Retardants (HFRs & OPFRs) | General restriction on halogenated and organophosphate ester flame retardants |  | several | See Section 4.2 of the Standard | In addition to the restrictions on specific HFRs listed below, carbon-bonded chlorine and bromine within any flame retardant in the material (intentionally added or present as an impurity) must be less than 1,000 ppm (except in exempt materials/parts as noted in Section 4.2 of the Standard). |  | Cradle to Cradle Certified Product Standard Version 4.0 | Yes (halogen screen) | same as for Bronze level halogen screen (1000 ppm)* | No | No | Yes | Yes | Yes | Yes | Yes | NOTE: The halogen screening test will NOT detect organophosphate ester flame retardants. If OPEs are known to be present above restriction limits, this must be disclosed. *Several flame retardants are specifically restricted (either on the C2CC RSL, or on the SVHC candidate list). Testing requirements for these substances are addressed in other lines of this sheet.
26 | Core (All_Products) | Organohalogens | Halogenated and Organophosphate Ester Flame Retardants (HFRs & OPFRs) | Polybrominated diphenyl ethers | PBDEs | several | 10* | *The 10 ppm limit applies to each individual PBDE. |  | REACH 45, 67, RoHS, POPs, Prop 65 (only DE-71) | Yes (halogen screen) | 10* | No | No | No | Yes | Yes | No | Yes
27 | Core (All_Products) | Organohalogens | Halogenated and Organophosphate Ester Flame Retardants (HFRs & OPFRs) | Polybrominated biphenyls | PBBs | several | Non-use* | *If present as an unintentional trace contaminant the substance must be below detection with a detection limit of 5 ppm [limit based on AFIRM’s Restricted Substances List v5.0]. Restriction threshold is 0.1% (1,000 ppm) for electronic products. |  | REACH 8, POPs, ROHS, Prop 65 | Yes (halogen screen) | Non-use (detection limit 5 ppm)* | No | No | No | Yes | Yes | No | Yes | * For recycled content materials: Testing for this specific substance (rather than for bromine in general) is required at the Silver level in support of counting the material as assessed for some material types. See columns N-T
28 | Core (All_Products) | Organohalogens | Halogenated and Organophosphate Ester Flame Retardants (HFRs & OPFRs) | Hexabromocyclododecane | HBCDD | 3194-55-6, 25637-99-4, 134237-50-6, 134237-51-7, 134237-52-8 | 100 |  |  | REACH Auth 3, POPs | Yes (halogen screen) | 100 (≤100 ppm bromine accepted) | No | No | No | Yes | Yes | No | Yes
29 | Core (All_Products) | Organohalogens | Halogenated and Organophosphate Ester Flame Retardants (HFRs & OPFRs) | Tris(2-chloroethylphosphate) | TCEP | 115-96-8 | 1,000* | * 5 ppm for Children’s products. |  | REACH Auth 13, 9/48/EC, Prop 65 | Yes (halogen screen) | 100 (≤100 ppm chlorine accepted except for Chilren's)* | No | No | No | Yes | Yes | No | Yes
30 | Core (All_Products) | Organohalogens | Halogenated Diphenyl Methanes | Monomethyl-tetrachlorodiphenyl methane | Ugilec 141 | 76253-60-6 | 10 |  |  | REACH 24, POPs | Yes (halogen screen) | 10 (≤100 ppm chlorine + supplier declaration accepted)* | No | No | Yes | Yes | Yes | No | Yes | *For recycled content materials: If the elemental concentration of chlorine is less than 100 ppm in the finished homogenous material, further analytical testing in support of counting the recycled content material as assessed at the Silver level or above in Material Health is not required. Instead, a supplier declaration will be accepted as evidence that the 10 ppm limit has been met.
31 | Core (All_Products) | Organohalogens | Halogenated Diphenyl Methanes | Monomethyl-dichloro-diphenyl methane | Ugilec 121, 21 | 81161-70-8 | 10 |  |  | REACH 25, POPs | Yes (halogen screen) | 10 (≤100 ppm chlorine + supplier declaration accepted)* | No | No | Yes | Yes | Yes | No | Yes | *For recycled content materials: If the elemental concentration of chlorine is less than 100 ppm in the finished homogenous material, further analytical testing in support of counting the recycled content material as assessed at the Silver level or above in Material Health is not required. Instead, a supplier declaration will be accepted as evidence that the 10 ppm limit has been met.
32 | Core (All_Products) | Organohalogens | Halogenated Diphenyl Methanes | Monomethyl-dibromo diphenyl methane bromobenzylbromotoluene, mixture of isomers | DBBT | 99688-47-8 | 10 |  |  | REACH 26, POPs | Yes (halogen screen) | 10 (≤100 ppm chlorine + supplier declaration accepted)* | No | No | Yes | Yes | Yes | No | Yes | *For recycled content materials: If the elemental concentration of chlorine is less than 100 ppm in the finished homogenous material, further analytical testing in support of counting the recycled content material as assessed at the Silver level or above in Material Health is not required. Instead, a supplier declaration will be accepted as evidence that the 10 ppm limit has been met.
33 | Core (All_Products) | Organohalogens | Brominated Compounds | 1-Bromopropane |  | 106-94-5 | 1000 |  |  | REACH Auth 32, Prop 65 | Yes (halogen screen) | 100 (≤100 ppm bromine accepted) | No | No | No | Yes | Yes | Yes | Yes
34 | Core (All_Products) | Organohalogens | Chlorinated Compounds | Polychlorinated terphenyls | PCTs | 61788-33-8 and others | 50 |  |  | REACH 1 | Yes (halogen screen) | 50 (≤100 ppm chlorine + supplier declaration accepted)* | No | No | Yes | Yes | Yes | No | Yes | *For recycled content materials: If the elemental concentration of bromine is less than 100 ppm in the finished homogenous material, further analytical testing in support of counting the recycled content material as assessed at the Silver level or above in Material Health is not required. Instead, a supplier declaration will be accepted as evidence that the 50 ppm limit has been met.
35 | Core (All_Products) | Organohalogens | Chlorinated Compounds | Polychlorinated biphenyls | PCBs | several | Non-use* | *If present as an unintentional trace contaminant the substance must be present below detection with a detection limit of 0.1 ppm [limit based on Apple’s Regulated Substances Specification 069-0135-K]. Testing is required for products that are colorants, pigments, dyes, or inks containing diarylide yellow, orange, and red and phthalocyanine blue and greens pigments. |  | POPs, Prop 65 | Yes (halogen screen) | Non-use (detection limit 0.1 ppm. ≤100 ppm chlorine + supplier declaration may be accepted)* | No | No | Yes | Yes | Yes | No | Yes | *For recycled content materials: If the elemental concentration of chlorine is less than 100 ppm in the finished homogenous material, further analytical testing in support of counting the recycled content material as assessed at the Silver level or above in Material Health is not required. Instead, a supplier declaration will be accepted as evidence that the 0.1 ppm limit has been met.
36 | Core (All_Products) | Organohalogens | Chlorinated Compounds | Polychlorinated naphthalenes |  | several | Non-use* | *If present as an unintentional trace contaminant, the substance must be below detection with a detection limit of 5 ppm [limit based on Apple’s Regulated Substances Specification 069-0135-K]. Polychlorinated naphthalenes means chemical compounds based on the naphthalene ring system, where one or more hydrogen atoms have been replaced by chlorine atoms. |  | POPs | Yes (halogen screen) | Non-use (detection limit 5 ppm. ≤100 ppm chlorine + supplier declaration accepted)* | No | No | Yes | Yes | Yes | No | Yes | *For recycled content materials: If the elemental concentration of chlorine is less than 100 ppm in the finished homogenous material, further analytical testing in support of counting the recycled content material as assessed at the Silver level or above in Material Health is not required. Instead, a supplier declaration will be accepted as evidence that the 5 ppm limit has been met.
37 | Core (All_Products) | Organohalogens | Chlorinated Compounds | Hexachlorobutadiene | HCBD | 87-68-3 | Non-use* | *If present as an unintentional trace contaminant, the substance must be below detection with a detection limit of 0.1 ppm [limit based on EPA test method 8260B]. |  | POPs, Prop 65 | Yes (halogen screen) | Non-use (detection limit 0.1 ppm. ≤100 ppm chlorine + supplier declaration may be accepted)* | No | No | No | Yes | No | No | No | *For recycled content materials: If the elemental concentration of chlorine is less than 100 ppm in the finished homogenous material, further analytical testing in support of counting the recycled content material as assessed at the Silver level or above in Material Health is not required. Instead, a supplier declaration will be accepted as evidence that the 0.1 ppm limit has been met.
38 | Core (All_Products) | Organohalogens | Chlorinated Compounds | Pentachlorobenzene | PeCB | 608-93-5 | Non-use* | *If present as an unintentional trace contaminant, the substance must be below detection with a detection limit of 0.2 ppm [limit based on AFIRM’s Restricted Substances List v5.0]. |  | POPs | Yes (halogen screen) | Non-use (0.2 detection limit)* | No | No | No | Yes | Yes | No | Yes | * For recycled content materials: Testing for this specific substance (rather than for chlorine in general) is required at the Silver level in support of counting the material as assessed for some material types. See columns to right.
39 | Core (All_Products) | Organohalogens | Chlorinated Compounds | Hexachlorooethane (perchloroethane) | PCE | 67-72-1 | 1000 |  |  | REACH 41, Prop 65 | Yes (halogen screen) | 100 (≤100 ppm chlorine accepted) | No | No | No | Yes | Yes | No | Yes
40 | Core (All_Products) | Organohalogens | Chlorinated Compounds | Pentachlorophenol and its salts and esters | PCP | 87-86-5 and others | Non-use* | *If present as an unintentional trace contaminant, the substance must be below 5 ppm [COMMISSION DELEGATED REGULATION (EU) Document C(2020)8844]. |  | REACH 22, Prop 65, POPs | Yes (halogen screen) | Non-use (0.5 detection limit)* | No | No | Yes | Yes | Yes | No | Yes | * For recycled content materials: Testing for this specific substance (rather than for chlorine in general) is required at the Silver level in support of counting the material as assessed for some material types. See columns N-T.
41 | Core (All_Products) | Organohalogens | Chlorinated Compounds | Trichlorobenzene | TCB | 120-82-1 | 1000 |  |  | REACH 49 | Yes (halogen screen) | 100 (≤100 ppm chlorine accepted) | No | No | Yes | Yes | Yes | No | Yes
42 | Core (All_Products) | Organohalogens | Chlorinated Compounds | Trichloroethylene | TCE | 79-01-6 | 1000 |  |  | REACH Auth 15 | Yes (halogen screen) | 100 (≤100 ppm chlorine accepted) | No | No | No | No | No | No | No
43 | Core (All_Products) | Organohalogens | Chlorinated Compounds | 2,2’-Dichloro-4,4’-methylenedianiline | MOCA | 101-14-4 | 1,000* | *Also see textiles list. 30 ppm for textiles. |  | REACH Auth 27, Prop 65 | Yes (halogen screen) | 100 (≤100 ppm chlorine accepted) | No | No | No | Yes | No | No | Yes
44 | Core (All_Products) | Organohalogens | Chlorinated Compounds | 1,2-Dichloroethane | EDC | 107-06-02 | 1000 |  |  | REACH Auth 26, Prop 65 | Yes (halogen screen) | 100 (≤100 ppm chlorine accepted) | No | No | No | Yes | Yes | No | Yes
45 | Core (All_Products) | Organohalogens | Chlorinated Compounds | Chloroethylene (Vinyl chloride monomer) | VCM | 75-01-4 | 5* | *5 ppm for general, 1 ppm for food and medical applications; may not be used as propellant. |  | REACH 2, ECVM, Prop 65 | Yes (halogen screen) | 5 (≤100 ppm chlorine + supplier declaration may be accepted)* | No | No | No | Yes | Yes | No | Yes | *For recycled content materials: If the elemental concentration of chlorine is less than 100 ppm in the finished homogenous material, further analytical testing in support of counting the recycled content material as assessed at the Silver level or above in Material Health is not required. Instead, a supplier declaration will be accepted as evidence that the 5 ppm limit has been met.
46 | Core (All_Products) | Organohalogens | Chlorinated Compounds | Short-chain chlorinated paraffins | SCCPs | 85535-84-8 | 1,500* | *Threshold applies to solid homogeneous materials. For liquid mixtures the restriction limit value is 1%. Note that SCCPs are listed as a Cat. 2 carcinogen in Annex VL of CLP, thus they are restricted if subject to review (≥100 ppm) at the Silver level and above and at all levels for formulated consumer products. |  | POPs, Prop 65 | Yes (halogen screen) | 100 (≤100 ppm chlorine accepted) | No | No | No | Yes | Yes | No | Yes
47 | Core (All_Products) | Organohalogens | Fluorinated Compounds | General restriction on per- or polyfluoroalkyl substances (PFASs) | PFASs | several | See Section 4.2 of the Standard | PFAS-based materials, including fluoropolymers and PFAS-coatings, are not permitted for use (except in exempt materials/parts as noted in Section 4.2 of the Standard). If present as an impurity or minor additive in an otherwise non-fluorinated organic material, carbon-bonded fluorine within PFASs in the material must be less than 1,000 ppm. |  | Cradle to Cradle Certified Product Standard | Yes (halogen screen) | same as for Bronze level halogen screen (1000 ppm)* | No | No | Yes | Yes | Yes | Yes | Yes | *Several PFAS substances are specifically restricted (either on the C2CC RSL, or on the SVHC candidate list). Testing requirements for these substances are addressed in other lines of this sheet.
48 | Core (All_Products) | Organohalogens | Fluorinated Compounds | Perfluorooctane sulfonic acid and its derivatives | PFOS, C-8 | 1763-23-1 | 10* | *1 ug/m2 for textiles and other coated materials. |  | POPs | Yes (halogen screen) | 10 (≤100 ppm fluorine + supplier declaration accepted)* | No | No | Yes | Yes | Yes | No | Yes | *For recycled content materials: If the elemental concentration of fluorine is less than 100 ppm in the finished homogenous material, further analytical testing in support of counting the recycled content material as assessed at the Silver level or above in Material Health is not required. Instead, a supplier declaration will be accepted as evidence that the 10 ppm limit has been met.
49 | Core (All_Products) | Organohalogens | Fluorinated Compounds | Perfluorooctane sulfonates | PFOS, C-8 salts | several | 10* | *1 ug/m2 for textiles and other coated materials. |  | POPs | Yes (halogen screen) | 10 (≤100 ppm fluorine + supplier declaration accepted)* | No | No | Yes | Yes | Yes | No | Yes | *For recycled content materials: If the elemental concentration of fluorine is less than 100 ppm in the finished homogenous material, further analytical testing in support of counting the recycled content material as assessed at the Silver level or above in Material Health is not required. Instead, a supplier declaration will be accepted as evidence that the 10 ppm limit has been met.
50 | Core (All_Products) | Organohalogens | Fluorinated Compounds | Perfluorooctanoic acid and its salts* | PFOA | several | 25* | This includes related substances as defined in Entry 68 of REACH Annex XVII. 25 ppm threshold applies to PFOA and its salts. The sum of PFOA related substances may not exceed 1,000 ppm. |  | REACH 68, Prop 65 | Yes (halogen screen) | 25 (≤100 ppm fluorine + supplier declaration accepted)* | No | No | Yes | Yes | Yes | No | Yes | *For recycled content materials: If the elemental concentration of chlorine is less than 100 ppm in the finished homogenous material, further analytical testing in support of counting the recycled content material as assessed at the Silver level or above in Material Health is not required. Instead, a supplier declaration will be accepted as evidence that the 25 ppm limit has been met.
51 | Core (All_Products) | Polycyclic Aromatic Hydrocarbons (PAH) | Polycyclic Aromatic Hydrocarbons (PAH) | Benzo[a]pyrene | BaP | 50-32-8 | 1* | Applies to rubber or plastic materials that come into direct, prolonged, or short-term repetitive contact with the human skin or the oral cavity, under normal or reasonably foreseeable conditions of use (i.e., sports equipment, household utensils, trolleys, walking frames, tools for domestic use, apparel, jewelry, etc.). *Concentration threshold is 0.5 ppm for Children’s products (see Children’s products list). For all relevant materials, the sum of all PAHs may not exceed 10 ppm. |  | REACH 50a, Prop 65 | No | 1* | No | No | No | Yes | Yes | No | Yes
52 | Core (All_Products) | Polycyclic Aromatic Hydrocarbons (PAH) | Polycyclic Aromatic Hydrocarbons (PAH) | Benzo[e]pyrene | BeP | 192-97-2 | 1* |  |  | REACH 50b | No | 1* | No | No | No | Yes | Yes | No | Yes
53 | Core (All_Products) | Polycyclic Aromatic Hydrocarbons (PAH) | Polycyclic Aromatic Hydrocarbons (PAH) | Benzo[a]anthracene | BaA | 56-55-3 | 1* |  |  | REACH 50c, Prop 65 | No | 1* | No | No | No | Yes | Yes | No | Yes
54 | Core (All_Products) | Polycyclic Aromatic Hydrocarbons (PAH) | Polycyclic Aromatic Hydrocarbons (PAH) | Chrysene | CHR | 218-01-09 | 1* |  |  | REACH 50d, Prop 65 | No | 1* | No | No | No | Yes | Yes | No | Yes
55 | Core (All_Products) | Polycyclic Aromatic Hydrocarbons (PAH) | Polycyclic Aromatic Hydrocarbons (PAH) | Benzo[b]fluoranthene | BbFA | 205-99-2 | 1* |  |  | REACH 50e, Prop 65 | No | 1* | No | No | No | Yes | Yes | No | Yes
56 | Core (All_Products) | Polycyclic Aromatic Hydrocarbons (PAH) | Polycyclic Aromatic Hydrocarbons (PAH) | Benzo[j]fluoranthene | BjFA | 205-82-3 | 1* |  |  | REACH 50f, Prop 65 | No | 1* | No | No | No | Yes | Yes | No | Yes
57 | Core (All_Products) | Polycyclic Aromatic Hydrocarbons (PAH) | Polycyclic Aromatic Hydrocarbons (PAH) | Benzo[k]fluoranthene | BkFA | 207-08-09 | 1* |  |  | REACH 50g, Prop 65 | No | 1* | No | No | No | Yes | Yes | No | Yes
58 | Core (All_Products) | Polycyclic Aromatic Hydrocarbons (PAH) | Polycyclic Aromatic Hydrocarbons (PAH) | Dibenzo[a,h]anthracene | DBAhA | 53-70-3 | 1* |  |  | REACH 50h, Prop 65 | No | 1* | No | No | No | Yes | Yes | No | Yes
59 | Core (All_Products) | Aromatics | Ortho- phthalates | Bis (2-ethylhexyl) phthalate | DEHP | 117-81-7 | 1000 |  |  | REACH 51a, Auth 4, RoHS, Prop 65 | No | 100 | No | No | Yes | Yes | Yes | No | Yes
60 | Core (All_Products) | Aromatics | Ortho- phthalates | Dibutyl phthalate | DBP | 84-74-2 | 1000 |  |  | REACH 51a, Auth 6, RoHS, Prop 65 | No | 100 | No | No | Yes | Yes | Yes | No | Yes
61 | Core (All_Products) | Aromatics | Ortho- phthalates | Benzyl butyl phthalate | BBP | 85-68-7 | 1000 |  |  | REACH 51a, Auth 5, RoHS, Prop 65 | No | 100 | No | No | Yes | Yes | Yes | No | Yes
62 | Core (All_Products) | Aromatics | Ortho- phthalates | Di-n-pentyl phthalate | DPP | 131-18-0 | 1000 |  |  | REACH 72, REACH Auth 38 | No | 100 | No | No | Yes | Yes | Yes | No | Yes
63 | Core (All_Products) | Aromatics | Ortho- phthalates | Diisopentylphthalate | DIPP | 605-50-5 | 1000 |  |  | REACH Auth 33 | No | 100 | No | No | Yes | Yes | Yes | No | Yes
64 | Core (All_Products) | Aromatics | Ortho- phthalates | Diisobutyl phthalate | DIBP | 84-69-5 | 1000 |  |  | REACH Auth 7, RoHS | No | 100 | No | No | Yes | Yes | Yes | No | Yes
65 | Core (All_Products) | Aromatics | Ortho- phthalates | 1,2-Benzenedicarboxylic acid, di-C6-8-branched alkyl esters, C7 rich |  | 71888-89-6 | 1000 |  |  | REACH Auth 34 | No | 100 | No | No | Yes | Yes | Yes | No | Yes
66 | Core (All_Products) | Aromatics | Ortho- phthalates | 1,2-Benzenedicarboxylic acid, di-C7-11-branched and linear alkyl esters |  | 68515-42-4 | 1000 |  |  | REACH Auth 35 | No | 100 | No | No | Yes | Yes | Yes | No | Yes
67 | Core (All_Products) | Aromatics | Ortho- phthalates | 1,2-Benzenedicarboxylic acid, dipentylester, branched and linear |  | 84777-06-0 | 1000 |  |  | REACH Auth 36 | No | 100 | No | No | Yes | Yes | Yes | No | Yes
68 | Core (All_Products) | Aromatics | Ortho- phthalates | Bis(2-methoxyethyl) phthalate |  | 117-82-8 | 1000 |  |  | REACH Auth 37 | No | 100 | No | No | No | Yes | Yes | No | Yes
69 | Core (All_Products) | Aromatics | Ortho- phthalates | N-pentyl-isopentylphthalate |  | 776297-69-9 | 1000 |  |  | REACH Auth 39 | No | 100 | No | No | Yes | Yes | Yes | No | Yes
70 | Core (All_Products) | Aromatics | Ortho- phthalates | 1,2-Benzenedicarboxylic acid, dihexyl ester, branched and linear |  | 68515-50-4 | 1000 |  |  | REACH Auth 44 | No | 100 | No | No | No | Yes | No | No | Yes
71 | Core (All_Products) | Aromatics | Ortho- phthalates | Dihexyl phthalate |  | 84-75-3 | 1000 |  |  | REACH Auth 45 | No | 100 | No | No | No | Yes | No | No | Yes
72 | Core (All_Products) | Aromatics | Ortho- phthalates | 1,2-benzenedicarboxylic acid, di-C6-10-alkyl esters or mixed decyl and hexyl and octyl diesters |  | 68648-93-1, 68515-51-5 | 1000 |  |  | REACH Auth 46 | No | 100 | No | No | No | Yes | No | No | Yes
73 | Core (All_Products) | Aromatics | Benzene | Benzene |  | 71-43-2 | 1,000* | *5 ppm for children’s products, footwear, clothing or related accessories, and textiles which, under normal or reasonably foreseeable conditions of use, come into contact with human skin to an extent similar to clothing; 1,000 ppm for all other product types. |  | REACH 5, 72 Prop 65 | No | 100* | No | No | No | Yes | No | No | Yes
74 | Core (All_Products) | Aromatics | Aromatic Amine (Anilines) | 2-Naphthylamine and its salts |  | 91-59-8 and others | 1000 |  |  | REACH 12, Prop 65 | No | 100 | No | No | No | No | No | No | Yes
75 | Core (All_Products) | Aromatics | Aromatic Amine (Anilines) | 1,1’-biphenyl-4,4’-diamine and its salts | Benzidine | several | 1000 |  |  | REACH 13, Prop 65 | No | 100 | No | No | No | No | No | No | Yes
76 | Core (All_Products) | Aromatics | Aromatic Amine (Anilines) | 4-Aminobiphenyl xenylamine and its salts |  | 92-67-1 and others | 1000 |  |  | REACH 15, Prop 65 | No | 100 | No | No | No | No | No | No | Yes
77 | Core (All_Products) | Aromatics | Aromatic Amine (Anilines) | 4,4’-Diaminodiphenylmethane | MDA | 101-77-9 | 1,000* | *Also see textiles list. 30 ppm for textiles. |  | REACH Auth 2, Prop 65 | No | 100 | No | No | No | Yes | Yes | No | Yes
78 | Core (All_Products) | Aromatics | Phenol Derivatives | Nonylphenols | NP | several | 1000 |  |  | REACH 46a | No | 100 | No | No | Yes | Yes | Yes | No | Yes
79 | Core (All_Products) | Aromatics | Phenol Derivatives | Nonylphenol ethoxylates | NPE | several | 1000 |  |  | REACH 46b | No | 100 | No | No | Yes | Yes | Yes | No | Yes
80 | Core (All_Products) | Aromatics | Phenol Derivatives | 2-(2H-benzotriazol-2-yl)-4,6-ditertpentylphenol | UV-328 | 25973-55-1 | 1000 |  |  | REACH Auth 51 | No | 100 | No | No | No | Yes | Yes | No | Yes
81 | Core (All_Products) | Aromatics | Phenol Derivatives | 2,4-di-tert-butyl-6-(5-chlorobenzotriazol-2-yl)phenol | UV-327 | 3864-99-1 | 1000 |  |  | REACH Auth 52 | Yes (halogen screen) | 100 (≤100 ppm chlorine accepted) | No | No | No | Yes | Yes | No | Yes
82 | Core (All_Products) | Aromatics | Phenol Derivatives | 2-(2H-benzotriazol-2-yl)-4-(tert-butyl)-6-(sec-butyl)phenol | UV-350 | 36437-37-3 | 1000 |  |  | REACH Auth 53 | No | 100 | No | No | No | Yes | Yes | No | Yes
83 | Core (All_Products) | Aromatics | Phenol Derivatives | 2-benzotriazol-2-yl-4,6-di-tert-butylphenol | UV-320 | 3846-71-7 | 1000 |  |  | REACH Auth 54 | No | 100 | No | No | No | Yes | Yes | No | Yes
84 | Core (All_Products) | Aromatics | Phenol Derivatives | 4-(1,1,3,3-Tetramethyl)phenol, ethoxylated |  | several* | 1000 | *Covers well-defined substances, those of unknown or variable composition, complex reaction products, biological (UVCB) substances, polymers and homologues. Including, but not limited to CASRNs: 9002-93-1, 2497-59-8, 2315-67-5, and 2315-61-9. |  | REACH Auth 42 | No | 100 | No | No | Yes | Yes | Yes | No | Yes
85 | Core (All_Products) | Aromatics | Phenol Derivatives | 4-Nonylphenol, branched and linear, ethoxylated |  | several* | 1000 | *Substances with a linear and/or branched alkyl chain with a carbon number of 9 covalently bound in position 4 to phenol, ethoxylated covering UVCB- and well-defined substances, polymers and homologues, which include any of the individual isomers and/or combinations thereof. Including, but not limited to CASRNs: 7311-27-5, 14409-72-4, 20427-84-3, 68412-54-4, 26027-38-3, 27942-27-4, 9016-45-9, 1119449-38-5, 1119449-37-4, 9016-45-9, 37205-87-1, 127087-87-0, and 26571-11-9. |  | REACH Auth 43 | No | 100 | No | No | Yes | Yes | Yes | No | Yes
86 | Core (All_Products) | Aromatics | Phenol Derivatives | Trixylyl phosphate |  | 25155-23-1 | 1000 |  |  | REACH Auth 47 | No | 100 | No | No | No | Yes | No | No | Yes
87 | Core (All_Products) | Aromatics | Nitroaromatics | 5-tert-butyl-2,4,6-trinitro-m-xylene | Musk xylene | 81-15-2 | 1000 |  |  | REACH Auth 1 | No | 100 | No | No | No | No | No | No | Yes
88 | Core (All_Products) | Aromatics | Nitroaromatics | 4-nitrobiphenyl |  | 92-93-3 | 1000 |  |  | REACH 14, Prop 65 | No | 100 | No | No | No | Yes | Yes | No | Yes
89 | Core (All_Products) | Aromatics | Nitroaromatics | 2,4-Dinitrotoluene | DNT | 121-14-2 | 1000 |  |  | REACH Auth 14, Prop 65 | No | 100 | No | No | No | Yes | No | No | No
90 | Core (All_Products) | Tar Products | Tar Products | Anthracene oil |  | 90640-80-5 | 1000 |  |  | REACH Auth 40 | No | 100 | No | No | No | No | Yes | No | No
91 | Core (All_Products) | Tar Products | Tar Products | Pitch, coal tar, high temp. |  | 65996-93-2 | 1000 |  |  | REACH Auth 41 | No | 100 | No | No | No | No | Yes | No | No
92 | Core (All_Products) | Organic Solvents | (Note: see also "Organohalogens" for halogenated organic solvents] | Formaldehyde, oligomeric reaction products with aniline |  | 25214-70-4 | 1000 |  |  | REACH Auth 23 | No | 100 | No | No | No | Yes | Yes | No | Yes
93 | Core (All_Products) | Organic Solvents | Organic Solvents | Bis(2-methoxyethyl) ether | Diglyme | 111-96-6 | 1000 |  |  | REACH Auth 25 | No | 100 | No | No | No | Yes | No | No | No
94 | Core (All_Products) | Organic Solvents | Organic Solvents | Dimethylfumarate | DMF | 624-49-7 | 0.1 | *Covering any of the individual stereoisomers of [1] and [2] or any combination thereof. Including, but not limited to CASRNs: 117933-89-8. |  | REACH 61 | No | 0.1 | No | No | No | Yes | Yes | No | Yes
95 | Core (All_Products) | Organic Solvents | Organic Solvents | 5-sec-butyl-2-(2,4-dimethylcyclohex-3-en-1-yl)-5-methyl-1,3-dioxane [1], 5-sec-butyl-2-(4,6-dimethylcyclohex-3-en-1-yl)-5-methyl-1,3-dioxane [2] | 1,3-dioxanes | several* | 1000 |  |  | REACH Auth 50 | No | 100 | No | No | No | No | No | No | Yes
96 | Biological Nutrients | Inorganics | Metals, Metalloids, & Selenium | Aluminum and its compounds | Al | several | 70,000* | Values here are metal migration limits rather than bulk concentration limits. If a limit is exceeded by a homogeneous material in bulk compliance may alternatively be demonstrated by showing that the amount of leachable metal per bulk material (mg/kg) is below the relevant specified limit as per DIN EN 71-3: 2013. | *1,460 ppm in liquids; 5,625 ppm in brittle, powder-like or pliable products/materials | 9/48/EC | No | 70,000* | Yes | Yes | No | Yes | Yes | No | No
97 | Biological Nutrients | Inorganics | Metals, Metalloids, & Selenium | Antimony and its compounds | Sb | several | 560* |  | *11.3 ppm in liquids; 45 ppm in brittle, powder-like or pliable products/materials | 9/48/EC, Prop 65 | Yes | 560* | Yes | Yes | Yes | Yes | Yes | Yes | Yes
98 | Biological Nutrients | Inorganics | Metals, Metalloids, & Selenium | Arsenic and its compounds | As | several | 47* |  | *0.9 ppm in liquids; 3.8 ppm in brittle, powder-like or pliable products/materials | 9/48/EC, Prop 65 | Yes | 47* | Yes | Yes | Yes | Yes | Yes | Yes | Yes
99 | Biological Nutrients | Inorganics | Metals, Metalloids, & Selenium | Barium and its compounds | Ba | several | 18,750* |  | *375 ppm in liquids; 1,500 ppm in brittle, powder-like or pliable products/materials | 9/48/EC | No | 18,750* | Yes | Yes | No | Yes | Yes | No | Yes
100 | Biological Nutrients | Inorganics | Metals, Metalloids, & Selenium | Boron and its compounds | B | several | 15,000* |  | *300 ppm in liquids; 1,200 ppm in brittle, powder-like or pliable products/materials | 9/48/EC | No | 15,000* | Yes | Yes | No | Yes | Yes | No | No
101 | Biological Nutrients | Inorganics | Metals, Metalloids, & Selenium | Cadmium and its compounds | Cd | several | 17* |  | *0.3 ppm in liquids; 1.3 ppm in brittle, powder-like or pliable products/materials | 9/48/EC, Prop 65 | Yes | 17* | Yes | Yes | Yes | Yes | Yes | Yes | Yes
102 | Biological Nutrients | Inorganics | Metals, Metalloids, & Selenium | Chromium, trivalent, and its compounds | Cr III | several | 460* |  | *9.4 ppm in liquids; 37.5 ppm in brittle, powder-like or pliable products/materials | 9/48/EC | Yes | 460* | Yes | Yes | Yes | Yes | Yes | Yes | Yes
103 | Biological Nutrients | Inorganics | Metals, Metalloids, & Selenium | Chromium, hexavalent, and its compounds | Cr VI | several | 0.2* |  | *0.005 ppm in liquids; 0.02 ppm in brittle, powder-like or pliable products/materials | 9/48/EC, Prop 65 | Yes | 0.2* | Yes | Yes | Yes | Yes | Yes | Yes | Yes
104 | Biological Nutrients | Inorganics | Metals, Metalloids, & Selenium | Cobalt and its compounds | Co | several | 130* |  | *2.6 ppm in liquids; 10.5 ppm in brittle, powder-like or pliable products/materials | 9/48/EC, Prop 65 | Yes | 130* | Yes | Yes | Yes | Yes | Yes | Yes | Yes
105 | Biological Nutrients | Inorganics | Metals, Metalloids, & Selenium | Copper and its compounds | Cu | several | 7,700* |  | *156 ppm in liquids; 622.5 ppm in brittle, powder-like or pliable products/materials | 9/48/EC | No | 7,700* | Yes | Yes | No | Yes | Yes | No | Yes
106 | Biological Nutrients | Inorganics | Metals, Metalloids, & Selenium | Lead and its compounds | Pb | several | 160* |  | *3.4 ppm in liquids; 13.5 ppm in brittle, powder-like or pliable products/materials (including paint); Shall not be used in paint. | 17, 9/48/EC, Prop 65 | Yes | 160* | Yes | Yes | Yes | Yes | Yes | Yes | Yes
107 | Biological Nutrients | Inorganics | Metals, Metalloids, & Selenium | Manganese and its compounds | Mn | several | 15,000* |  | *300 ppm in liquids; 1,200 ppm in brittle, powder-like or pliable products/materials | 9/48/EC | No | 15,000* | Yes | Yes | No | Yes | Yes | No | Yes
108 | Biological Nutrients | Inorganics | Metals, Metalloids, & Selenium | Mercury and its compounds | Hg | several | 94* |  | *1.9 ppm in liquids; 7.5 ppm in brittle, powder-like or pliable products/materials | 9/48/EC, Prop 65 | Yes | 94* | Yes | Yes | Yes | Yes | Yes | Yes | Yes
109 | Biological Nutrients | Inorganics | Metals, Metalloids, & Selenium | Nickel and its compounds | Ni | several | 930* |  | *18.8 ppm in liquids; 75 ppm in brittle, powder-like or pliable products/materials | 9/48/EC, Prop 65 | Yes | 930* | Yes | Yes | Yes | Yes | Yes | Yes | Yes
110 | Biological Nutrients | Inorganics | Metals, Metalloids, & Selenium | Selenium and its compounds | Se | several | 460* |  | *9.4 ppm in liquids; 37.5 ppm in brittle, powder-like or pliable products/materials | 9/48/EC | Yes | 460* | Yes | Yes | Yes | Yes | Yes | Yes | Yes
111 | Biological Nutrients | Inorganics | Metals, Metalloids, & Selenium | Strontium and its compounds | Sr | several | 56,000* |  | *1,125 ppm in liquids; 4,500 ppm in brittle, powder-like or pliable products/materials | 9/48/EC | No | 56,000* | Yes | Yes | No | No | No | No | No
112 | Biological Nutrients | Inorganics | Metals, Metalloids, & Selenium | Tin and its compounds | Sn | several | 180,000* |  | *3,750 ppm in liquids; 15,000 ppm in brittle, powder-like or pliable products/materials | 9/48/EC | No | 180,000* | Yes | Yes | No | Yes | Yes | No | No
113 | Biological Nutrients | Inorganics | Metals, Metalloids, & Selenium | Organostannic compounds | Organic Sn | several | 12* |  | *shall not be used as biocide; 0.2 ppm in liquids; 0.9 ppm in brittle, powder-like or pliable products/materials | REACH 20, 9/48/EC | No | 12* | No | No | Yes | Yes | Yes | No | Yes
114 | Biological Nutrients | Inorganics | Metals, Metalloids, & Selenium | Zinc and its compounds | Zn | several | 46,000* |  | *938 ppm in liquids; 3,750 ppm in brittle, powder-like or pliable products/materials | 9/48/EC | No | 46,000* | Yes | Yes | No | Yes | Yes | No | Yes
115 | Biological Nutrients | Tar Products |  | Creosote; wash oil |  | 8001-58-9 | 1,000* | *Shall not be used as intentional input or treatment for wood materials (in any amount), 1,000 ppm threshold applies to wood materials where prior application is unknown (e.g., recycled wood, etc.). |  | REACH 31a | No | 100* | No | No | No | No | Yes | No | No
116 | Biological Nutrients | Tar Products |  | Creosote oil; wash oil |  | 61789-28-4 | 1,000* |  |  | REACH 31b | No | 100* | No | No | No | No | Yes | No | No
117 | Biological Nutrients | Tar Products |  | Distillates (coal tar), naphthalene oils; naphthalene oil |  | 84650-04-4 | 1,000* |  |  | REACH 31c | No | 100* | No | No | No | No | Yes | No | No
118 | Biological Nutrients | Tar Products |  | Creosote oil, acenaphthene fraction; wash oil |  | 90640-84-9 | 1,000* |  |  | REACH 31d | No | 100* | No | No | No | No | Yes | No | No
119 | Biological Nutrients | Tar Products |  | Distillates (coal tar), upper; heavy anthracene oil |  | 65996-91-0 | 1,000* |  |  | REACH 31e | No | 100* | No | No | No | No | Yes | No | No
120 | Biological Nutrients | Tar Products |  | Tar acids, coal, crude; crude phenols |  | 65996-85-2 | 1,000* |  |  | REACH 31g | No | 100* | No | No | No | No | Yes | No | No
121 | Biological Nutrients | Tar Products |  | Creosote, wood |  | 8021-39-4 | 1,000* |  |  | REACH 31h | No | 100* | No | No | No | No | Yes | No | No
122 | Biological Nutrients | Tar Products |  | Low temperature tar oil, alkaline; extract residues (coal), low temperature coal tar alkaline |  | 122384-78-5 | 1,000* |  |  | REACH 31i | No | 100* | No | No | No | No | Yes | No | No
123 | Biological Nutrients | Pesticides |  | Endosulfan Isomers | Many | several | Non-use* | *These substances are banned as intentional inputs for all BN materials in certified products, but must only be tested for in materials derived from agricultural products (i.e., plant or animal tissues/fibers) and be shown to be present below 0.5 ppm in such cases [limit based on AFIRM’s Restricted Substances List v5.0]. |  | POPs | Yes (halogen screen) | Non-use (detection limit 0.5)* | No | No | No | No | Yes | Yes | Yes
124 | Biological Nutrients | Pesticides |  | Aldrin | HHDN | 309-00-2 | Non-use* |  |  | POPs, Prop 65 | Yes (halogen screen) | Non-use (detection limit 0.5)* | No | No | No | No | Yes | Yes | Yes
125 | Biological Nutrients | Pesticides |  | Alpha-hexachlorocyclohexane | alpha-HCH | 319-84-6 | Non-use* |  |  | POPs, Prop 65 | Yes (halogen screen) | Non-use (detection limit 0.5)* | No | No | No | No | Yes | Yes | Yes
126 | Biological Nutrients | Pesticides |  | Beta-hexachlorocyclohexane | beta-HCH | 319-85-7 | Non-use* |  |  | POPs, Prop 65 | Yes (halogen screen) | Non-use (detection limit 0.5)* | No | No | No | No | Yes | Yes | Yes
127 | Biological Nutrients | Pesticides |  | Chlordane | Many | 57-74-9 | Non-use* |  |  | POPs, Prop 65 | Yes (halogen screen) | Non-use (detection limit 0.5)* | No | No | No | No | Yes | Yes | Yes
128 | Biological Nutrients | Pesticides |  | Chlordecone | Kepone | 143-50-0 | Non-use* |  |  | POPs, Prop 65 | Yes (halogen screen) | Non-use (detection limit 0.5)* | No | No | No | No | Yes | Yes | Yes
129 | Biological Nutrients | Pesticides |  | Dieldrin | HEOD | 60-57-1 | Non-use* |  |  | POPs, Prop 65 | Yes (halogen screen) | Non-use (detection limit 0.5)* | No | No | No | No | Yes | Yes | Yes
130 | Biological Nutrients | Pesticides |  | Endosulfan | Many | 115-29-7, 959-98-8, 33213-65-9 | Non-use* |  |  | POPs | Yes (halogen screen) | Non-use (detection limit 0.5)* | No | No | No | No | Yes | Yes | Yes
131 | Biological Nutrients | Pesticides |  | Endosulfan sulfate |  | 1031-07-08 | Non-use* |  |  | POPs | Yes (halogen screen) | Non-use (detection limit 0.5)* | No | No | No | No | Yes | Yes | Yes
132 | Biological Nutrients | Pesticides |  | Endrin | Many | 72-20-8 | Non-use* |  |  | POPs, Prop 65 | Yes (halogen screen) | Non-use (detection limit 0.5)* | No | No | No | No | Yes | Yes | Yes
133 | Biological Nutrients | Pesticides |  | Heptachlor | Many | 76-44-8 | Non-use* |  |  | POPs, Prop 65 | Yes (halogen screen) | Non-use (detection limit 0.5)* | No | No | No | No | Yes | Yes | Yes
134 | Biological Nutrients | Pesticides |  | Hexachlorobenzene | HCB | 118-74-1 | Non-use* |  |  | POPs, Prop 65 | Yes (halogen screen) | Non-use (detection limit 0.5)* | No | No | Yes | Yes | Yes | Yes | Yes
135 | Biological Nutrients | Pesticides |  | Lindane (gamma-HCH) | γ-HCH | 58-89-9 | Non-use* |  |  | POPs | Yes (halogen screen) | Non-use (detection limit 0.5)* | No | No | No | No | Yes | Yes | Yes
136 | Biological Nutrients | Pesticides |  | Mirex |  | 2385-85-5 | Non-use* |  |  | POPs, Prop 65 | Yes (halogen screen) | Non-use (detection limit 0.5)* | No | No | Yes | Yes | Yes | Yes | Yes
137 | Biological Nutrients | Pesticides |  | P,P'-dichlorodiphenyltrichloroethane | DDT | 50-29-3 | Non-use* |  |  | POPs, Prop 65 | Yes (halogen screen) | Non-use (detection limit 0.5)* | No | No | No | No | Yes | Yes | Yes
138 | Biological Nutrients | Pesticides |  | Toxaphene | Many | 92-93-3 | Non-use* |  |  | POPs, Prop 65 | Yes (halogen screen) | Non-use (detection limit 0.5)* | No | No | No | No | Yes | Yes | Yes
139 | Biological Nutrients | Other | Organic Substances | Acrylamide |  | 79-06-1 | 1000 |  |  | REACH 60, Prop 65 | No | 100 | No | No | No | No | Yes | No | No
140 | Biological Nutrients | Other | Organic Substances | Bisphenol A | BPA | 80-05-7 | 200 |  |  | REACH 66, Prop 65 | No | 100 | No | No | Yes | Yes | Yes | No | Yes
141 | Biological Nutrients | Other | Organic Substances | Bisphenol S | BPS | 80-09-1 | 200 | BPS added to restriction here based on the EU Committee for Risk Assessment (RAC) conclusion that it could be a likely substitute with comparable risk profile: http://eur-lex.europa.eu/legal-content/EN/TXT/?uri=CELEX:32016R2235. |  | REACH 66 | No | 100 | No | No | Yes | Yes | Yes | No | Yes
142 | Biological Nutrients | Other | Inorganic Salts | Inorganic ammonium salts |  | several | 3* | *Shall not be used in cellulose insulation mixtures or cellulose insulation articles unless the emission of ammonia from those mixtures or articles results in a concentration of less than 3 ppm by volume (see ECHA for test details). |  | REACH 65 |  | 3* | No | No | Yes (only if used previously for insulation) | No | Yes | No | No
143 | Formulated Consumer Products | Organohalogens |  | Chloroform |  | 67-66-3 | 1000 |  |  | REACH 32, Prop 65 | Yes (halogen screen) | 100 (≤100 ppm chlorine accepted) | No | No | No | Yes | Yes | No | No
144 | Formulated Consumer Products | Organohalogens |  | 1,1,2-Trichloroethane | 1,1,3=TCA | 79-00-5 | 1000 |  |  | REACH 34, Prop 65 | Yes (halogen screen) | 100 (≤100 ppm chlorine accepted) | No | No | No | Yes | Yes | No | No
145 | Formulated Consumer Products | Organohalogens |  | 1,1,2,2-Tetrachloroethane | R-130 | 79-34-5 | 1000 |  |  | REACH 35, Prop 65 | Yes (halogen screen) | 100 (≤100 ppm chlorine accepted) | No | No | No | Yes | Yes | No | No
146 | Formulated Consumer Products | Organohalogens |  | 1,1,1,2-Tetrachloroethane | R-130a | 630-20-6 | 1000 |  |  | REACH 36, Prop 65 | Yes (halogen screen) | 100 (≤100 ppm chlorine accepted) | No | No | No | Yes | Yes | No | No
147 | Formulated Consumer Products | Organohalogens |  | Pentachloroethane |  | 76-01-7 | 1000 |  |  | REACH 37 | Yes (halogen screen) | 100 (≤100 ppm chlorine accepted) | No | No | No | Yes | Yes | No | No
148 | Formulated Consumer Products | Organohalogens |  | 1,1-Dichloroethene | DCE | 75-35-4 | 1000 |  |  | REACH 38, Prop 65 | Yes (halogen screen) | 100 (≤100 ppm chlorine accepted) | No | No | No | Yes | Yes | No | No
149 | Formulated Consumer Products | Organohalogens |  | Dichloromethane | DCM | 75-09-2 | 1000 |  |  | REACH 59, Prop 65 | Yes (halogen screen) | 100 (≤100 ppm chlorine accepted) | No | No | No | Yes | Yes | No | No
150 | Formulated Consumer Products | Organohalogens |  | (3,3,4,4,5,5,6,6,7,7,8,8,8-tridecafluorooctyl)silanetriol and any of its mono-, di- or tri-O-(alkyl) derivatives |  | 85857-16-5, 1851-37-7, and others | 0.002 | Restriction applies to spray products (aerosol dispensers, pump sprays, trigger sprays, marketed for proofing or impregnation spray applications). |  | REACH 73 | No | not applicable | No | No | No | No | No | No | No
151 | Formulated Consumer Products | Diisocyanates |  | Diisocyanates | O = C=N-R-N = C=O, with R an aliphatic or aromatic hydrocarbon unit of unspecified length | 2162-73-4, 2536-05-2, 2778-42-9, 3173-72-6, 3634-83-1, 4098-71-9, 584-84-9, 5873-54-1, 26471-62-5, 822-06-0, 91-08-7, 91-97-4, 101-68-8, 5124-30-1, and others | 1000 |  |  | REACH 74 | No | 100 | No | No | No | Yes | Yes | No | No
152 | Formulated Consumer Products | Diisocyanates |  | 4,4’-Diphenylmethane diisocyanate | MDI | 101-68-8 | 1000 |  |  | REACH 56a | No | 100 | No | No | No | Yes | Yes | No | No
153 | Formulated Consumer Products | Diisocyanates |  | 2,4’- Diphenylmethane diisocyanate | 2,4’-MDI | 5873-54-1 | 1000 |  |  | REACH 56b | No | 100 | No | No | No | Yes | Yes | No | No
154 | Formulated Consumer Products | Diisocyanates |  | 2,2’- Diphenylmethane diisocyanate | 2,2’-MDI | 219-799-4 | 1000 |  |  | REACH 56c | No | 100 | No | No | No | Yes | Yes | No | No
155 | Formulated Consumer Products | Other | Organic Substances | Acrylamide |  | 79-06-1 | 1000 |  |  | REACH 60, Prop 65 | No | 100 | No | No | No | No | No | No | No
156 | Formulated Consumer Products | Other | Organic Substances | Toluene |  | 108-88-3 | 1000 |  |  | REACH 48, Prop 65 | No | 100 | No | No | No | Yes | Yes | No | No
157 | Formulated Consumer Products | Other | Organic Substances | 2-(2-methoxyethoxy)ethanol | DEGME | 111-77-3 | 1000 |  |  | REACH 54 | No | 100 | No | No | No | No | Yes | No | No
158 | Formulated Consumer Products | Other | Organic Substances | 2-(2-butoxyethoxy)ethanol | DEGBE | 112-34-5 | 30000 | Restricted as a constituent of spray paints or spray cleaners in aerosol dispensers. |  | REACH 55 | No | 100 | No | No | No | No | No | No | No
159 | Formulated Consumer Products | Other | Organic Substances | Cyclohexane |  | 110-82-7 | 1000 |  |  | REACH 57 | No | 100 | No | No | No | Yes | Yes | No | No
160 | Formulated Consumer Products | Other | Organic Substances | N-methyl-2-pyrrolidone; 1- methyl-2-pyrrolidone | NMP | 872-50-4 | 3000 |  |  | REACH 71, Prop 65 | No | 100 | No | No | No | Yes | Yes | No | Yes
161 | Formulated Consumer Products | Other | Organic Substances | Octamethylcyclotetrasiloxane | D4 | 556-67-2 | 1000 | Restricted as a constituent of cosmetic products that, under normal conditions of use, are washed off with water after application |  | REACH 70 | No | 100 | No | No | Yes | Yes | Yes | No | Yes
162 | Formulated Consumer Products | Other | Organic Substances | Decamethylcyclopentasiloxane | D5 | 541-02-06 | 1000 | Restricted as a constituent of cosmetic products that, under normal conditions of use, are washed off with water after application |  | REACH 70 | No | 100 | No | No | Yes | Yes | Yes | No | Yes
163 | Formulated Consumer Products | Other | Organic Substances | Methanol |  | 67-56-1 | 6000 | Restricted as a constituent of windscreen washing or defrosting fluids. |  | REACH 69, Prop 65 | No | 100 | No | No | No | No | No | No | No
164 | Textile Materials | Aromatics | Aromatic Amines (Anilines) | 2-naphthylamine |  | 91-59-8 | 30 | This restriction applies to the concentration of aromatic amines in the finished product. While not intentionally added, these aromatic amines can be present in textile materials as a breakdown product formed through reductive cleavage from certain azocolourants. Compliance with this restriction is most effectively evaluated by determining whether any azocolourants capable of producing any of these aromatic amines through reductive cleavage were used in the dying of a fabric. Alternatively, the analytical tests methods set forth in Appendix 10 of REACH (http://eur-lex.europa.eu/LexUriServ/LexUriServ.do?uri=CONSLEG:2006R1907:20130701:EN:PDF#page=517) may be used to verify compliance with this set of restrictions. |  | REACH 43, Prop 65 | No | 30 | No | No | No | No | No | No | Yes
165 | Textile Materials | Aromatics | Aromatic Amines (Anilines) | 2,4,5-trimethylaniline |  | 137-17-7 | 30 |  |  | REACH 43, Prop 65 | No | 30 | No | No | No | No | No | No | Yes
166 | Textile Materials | Aromatics | Aromatic Amines (Anilines) | 3,3'-dichlorobenzidine |  | 91-94-1 | 30 |  |  | REACH 43, Prop 65 | No | 30 | No | No | No | No | No | No | Yes
167 | Textile Materials | Aromatics | Aromatic Amines (Anilines) | o-dianisidine |  | 119-90-4 | 30 |  |  | REACH 43, Prop 65 | No | 30 | No | No | No | No | No | No | Yes
168 | Textile Materials | Aromatics | Aromatic Amines (Anilines) | 3,3'-dimethylbenzidine |  | 119-93-7 | 30 |  |  | REACH 43, Prop 65 | No | 30 | No | No | No | No | No | No | Yes
169 | Textile Materials | Aromatics | Aromatic Amines (Anilines) | 4-Aminoazobenzene |  | 60-09-3 | 30 |  |  | REACH 43, Prop 65 | No | 30 | No | No | No | No | No | No | Yes
170 | Textile Materials | Aromatics | Aromatic Amines (Anilines) | 4-chloro-o-toluidine | 4-COT | 95-69-2 | 30 |  |  | REACH 43, Prop 65 | No | 30 | No | No | No | No | No | No | Yes
171 | Textile Materials | Aromatics | Aromatic Amines (Anilines) | 4-chloroaniline |  | 106-47-8 | 30 |  |  | REACH 43, Prop 65 | No | 30 | No | No | No | No | No | No | Yes
172 | Textile Materials | Aromatics | Aromatic Amines (Anilines) | 4-methoxy-m-phenylenediamine |  | 615-05-04 | 30 |  |  | REACH 43, Prop 65 | No | 30 | No | No | No | No | No | No | Yes
173 | Textile Materials | Aromatics | Aromatic Amines (Anilines) | 4-methyl-m-phenylenediamine |  | 95-80-7 | 30 |  |  | REACH 43, Prop 65 | No | 30 | No | No | No | No | No | No | Yes
174 | Textile Materials | Aromatics | Aromatic Amines (Anilines) | 4,4'-methylene-bis-(2-chloro-aniline | MOCA, MBOCA | 101-14-4 | 30 |  |  | REACH 43, Prop 65 | No | 30 | No | No | No | No | No | No | Yes
175 | Textile Materials | Aromatics | Aromatic Amines (Anilines) | 4,4'-methylenedi-o-toluidine |  | 838-88-0 | 30 |  |  | REACH 43, Prop 65 | No | 30 | No | No | No | No | No | No | Yes
176 | Textile Materials | Aromatics | Aromatic Amines (Anilines) | 4,4'-diaminodiphenylmethane | MDA | 101-77-9 | 30 |  |  | REACH 43, Prop 65 | No | 30 | No | No | No | No | No | No | Yes
177 | Textile Materials | Aromatics | Aromatic Amines (Anilines) | 4,4'-oxydianiline |  | 101-80-4 | 30 |  |  | REACH 43, Prop 65 | No | 30 | No | No | No | No | No | No | Yes
178 | Textile Materials | Aromatics | Aromatic Amines (Anilines) | 4,4'-thiodianiline | TDA | 139-65-1 | 30 |  |  | REACH 43, Prop 65 | No | 30 | No | No | No | No | No | No | Yes
179 | Textile Materials | Aromatics | Aromatic Amines (Anilines) | 5-nitro-o-toluidine |  | 99-55-8 | 30 |  |  | REACH 43 | No | 30 | No | No | No | No | No | No | Yes
180 | Textile Materials | Aromatics | Aromatic Amines (Anilines) | 6-methoxy-m-toluidine | p-Cresidine | 120-71-8 | 30 |  |  | REACH 43, Prop 65 | No | 30 | No | No | No | No | No | No | Yes
181 | Textile Materials | Aromatics | Aromatic Amines (Anilines) | 1,1’-biphenyl-4,4’-diamine and its salts | Benzidine | 92-87-5 | 30 |  |  | REACH 43, Prop 65 | No | 30 | No | No | No | No | No | No | Yes
182 | Textile Materials | Aromatics | Aromatic Amines (Anilines) | 4-aminobiphenyl xenylamine |  | 92-67-1 | 30 |  |  | REACH 43, Prop 65 | No | 30 | No | No | No | No | No | No | Yes
183 | Textile Materials | Aromatics | Aromatic Amines (Anilines) | o-aminoazotoluene |  | 97-56-3 | 30 |  |  | REACH 43, Prop 65 | No | 30 | No | No | No | No | No | No | Yes
184 | Textile Materials | Aromatics | Aromatic Amines (Anilines) | o-anisidine |  | 90-04-0 | 30 |  |  | REACH 43, Prop 65 | No | 30 | No | No | No | No | No | No | Yes
185 | Textile Materials | Aromatics | Aromatic Amines (Anilines) | o-toluidine |  | 95-53-4 | 30 |  |  | REACH 43, Prop 65 | No | 30 | No | No | No | No | No | No | Yes
186 | Textile Materials | Aromatics | Azo Dye | Chromate(2-), [1-[(5-chloro-2-hydroxyphenyl) azo]-2-naphthalenolato(2-)][4-hydroxy-3-[(2-hydroxy -3,5-dinitrophenyl)azo]-7-[(4-methoxypheny l)amino]-2-naphthalenesulfonato(3-)]-, disodium |  | 118685-33-9 | 1000 |  |  | REACH 43 | Yes (halogen screen) | 100 | No | No | No | No | No | No | Yes
187 | Textile Materials | Aromatics | Phenol Derivatives | Nonylphenol ethoxylates |  | several | 100 |  |  | REACH 46a | No | 100 | No | No | No | No | No | No | Yes
188 | Textile Materials | Flame Retardant |  | Tris(2,3-dibromopropyl) phosphate | TDPP, Tris | 126-72-7 | 1,000* | *Shall not be used in textile articles, such as garments, undergarments and linen, intended to come into contact with the skin. |  | REACH 4, Prop 65 | Yes (halogen screen) | (Textiles: Detection limit 5 ppm. Others: 100 ppm. ≤100 ppm bromine accepted)* | No | No | No | No | No | No | Yes
189 | Textile Materials | Flame Retardant |  | Tris(aziridinyl)phosphinoxide |  | 545-55-1 | * | *Shall not be used in textile articles, such as garments, undergarments and linen, intended to come into contact with the skin. If present as an unintentional trace contaminant the substance must be below detection with a detection limit of 5 ppm [limit based on AFIRM’s Restricted Substances List v5.0]. |  | REACH 7 | No | Non-use (detection limit 5)* | No | No | No | No | No | No | Yes
190 | Textile Materials | Organohalogens | Fluorinated Compounds | Perfluorooctane sulfonic acid | PFOS, C-8 | 1763-23-1 | * | *1 ug/m2 |  | POPs, Prop 65 | Yes (halogen screen) | * | No | No | No | No | No | No | Yes | *For recycled content materials: If the elemental concentration of fluorine is less than 100 ppm in the finished homogenous material, further analytical testing in support of counting the recycled content material as assessed at the Silver level or above in Material Health is not required. Instead, a supplier declaration will be accepted as evidence that the limit has been met.
191 | Textile Materials | Organohalogens | Fluorinated Compounds | Perfluorooctane sulfonates | PFOS, C-8 salts | several | * | *1 ug/m2 |  | POPs | Yes (halogen screen) | * | No | No | No | No | No | No | Yes | *For recycled content materials: If the elemental concentration of fluorine is less than 100 ppm in the finished homogenous material, further analytical testing in support of counting the recycled content material as assessed at the Silver level or above in Material Health is not required. Instead, a supplier declaration will be accepted as evidence that the limit has been met.
192 | Textile Materials | Organohalogens | Fluorinated Compounds | Perfluorooctanesulfonyl flouride | PFOSF, C-8 | 307-35-7 | * | *1 ug/m2 |  | POPs | Yes (halogen screen) | * | No | No | No | No | No | No | Yes | *For recycled content materials: If the elemental concentration of fluorine is less than 100 ppm in the finished homogenous material, further analytical testing in support of counting the recycled content material as assessed at the Silver level or above in Material Health is not required. Instead, a supplier declaration will be accepted as evidence that the limit has been met.
193 | Footware, Apparel & Jewelry | Inorganics | Metals & Metalloids | Nickel compounds | Ni | several | 500* | This restriction applies to metallic materials intended to come into direct and prolonged contact with the skin, in particular jewelry and metallic parts of garments and apparel products such as rivet buttons, tighteners, rivets, zippers, and metal marks. It also applies to any other product containing metallic materials intended to come into direct and prolonged contact with the skin such as mobile phones and cases, glasses and sun-glasses, wrist-watch cases, watch straps, tighteners, etc. *Alternatively, compliance with this restriction for alloys containing more than 500 ppm nickel, may be demonstrated by having an accredited laboratory conduct leaching tests on the material in accordance with the standards adopted by the European Committee for Standardization. In this case, the test must show that nickel release rates are below 0.5 ug/cm2/week or below 0.2 ug/cm2/week for parts of products inserted into pierced ears and other pierced parts of the human body. As of the time of writing the applicable test methods are EN 1811 and if nickel-containing alloy is coated additionally EN 12472. EN 16128 is to be used for glasses. Any future applicable test methods that may be released by the European Committee for Standardization for nickel leaching tests are also to be used. |  | REACH 27, Prop 65 | Yes | 500* | No | No | No | No | No | No | Yes
194 | Footware, Apparel & Jewelry | Inorganics | Metals & Metalloids | Lead compounds | Pb | several | 200 | This threshold applies to Pb in jewelry or apparel applications (buttons, zippers, bracelets, etc.) instead of the 1,000 ppm threshold on the general Banned List |  | REACH 43, Prop 65 | Yes | 100 | No | No | No | No | No | No | Yes
195 | Footware, Apparel & Jewelry | Polycyclic Aromatic Hydrocarbons (PAHs) |  | Benzo[a]anthracene | BaA | 56-55-3 | 1 |  |  | REACH 72, Prop 65 | No | 1 | No | No | No | Yes | Yes | No | Yes
196 | Footware, Apparel & Jewelry | Polycyclic Aromatic Hydrocarbons (PAHs) |  | Benzo[b]fluoranthene | BbFA | 205-99-2 | 1 |  |  | REACH 72, Prop 65 | No | 1 | No | No | No | Yes | Yes | No | Yes
197 | Footware, Apparel & Jewelry | Polycyclic Aromatic Hydrocarbons (PAHs) |  | Benzo[a]pyrene | BaP | 50-32-8 | 1 |  |  | REACH 72, Prop 65 | No | 1 | No | No | No | Yes | Yes | No | Yes
198 | Footware, Apparel & Jewelry | Polycyclic Aromatic Hydrocarbons (PAHs) |  | Benzo[e]pyrene | BeP | 192-97-2 | 1 |  |  | REACH 72 | No | 1 | No | No | No | Yes | Yes | No | Yes
199 | Footware, Apparel & Jewelry | Polycyclic Aromatic Hydrocarbons (PAHs) |  | Benzo[j]fluoranthene | BjFA | 205-82-3 | 1 |  |  | REACH 72, Prop 65 | No | 1 | No | No | No | Yes | Yes | No | Yes
200 | Footware, Apparel & Jewelry | Polycyclic Aromatic Hydrocarbons (PAHs) |  | Benzo[k]fluoranthene | BkFA | 207-08-09 | 1 |  |  | REACH 72, Prop 65 | No | 1 | No | No | No | Yes | Yes | No | Yes
201 | Footware, Apparel & Jewelry | Polycyclic Aromatic Hydrocarbons (PAHs) |  | Chrysene | CHR | 218-01-09 | 1 |  |  | REACH 72, Prob 65 | No | 1 | No | No | No | Yes | Yes | No | Yes
202 | Footware, Apparel & Jewelry | Polycyclic Aromatic Hydrocarbons (PAHs) |  | Dibenzo[a,h]anthracene | DBAhA | 53-70-3 | 1 |  |  | REACH 72, Prop 65 | No | 1 | No | No | No | Yes | Yes | No | Yes
203 | Footware, Apparel & Jewelry | Dyes and Dye Precursors |  | 1,4,5,8-tetraaminoanthraquinone | C.I. Disperse Blue 1 | 2475-45-8 | 50 |  |  | REACH 72, Prop 65 | No | 50 | No | No | No | No | No | No | Yes
204 | Footware, Apparel & Jewelry | Dyes and Dye Precursors |  | Benzenamine, 4,4′-(4-iminocyclohexa-2,5- dienylidenemethylene)dianiline hydrochloride | C.I. Basic Red 9 | 569-61-9 | 50 |  |  | REACH 72, Prop 65 | Yes (halogen screen) | 50 | No | No | No | No | No | No | Yes
205 | Footware, Apparel & Jewelry | Dyes and Dye Precursors |  | [4-[4,4′-bis(dimethylamino)benzhydrylidene]cyclohexa-2,5-dien1-ylidene]dimethylammonium chloride | C.I. Basic Violet 3 with ≥ 0,1 % of Michler's ketone | 548-62-9 | 50 |  |  | REACH 72, Prop 65 | No | 50 | No | No | No | No | No | No | Yes
206 | Footware, Apparel & Jewelry | Dyes and Dye Precursors |  | 4-chloro-o-toluidinium chloride |  | 3165-93-3 | 30 |  |  | REACH 72 | Yes (halogen screen) | 30 | No | No | No | No | No | No | Yes
207 | Footware, Apparel & Jewelry | Dyes and Dye Precursors |  | 2-Naphthylammoniumacetate |  | 553-00-4 | 30 |  |  | REACH 72 | No | 30 | No | No | No | No | No | No | Yes
208 | Footware, Apparel & Jewelry | Dyes and Dye Precursors |  | 4-methoxy-m-phenylene diammonium sulphate; 2,4-diaminoanisole sulphate |  | 39156-41-7 | 30 |  |  | REACH 72, Prop 65 | No | 30 | No | No | No | No | No | No | Yes
209 | Footware, Apparel & Jewelry | Dyes and Dye Precursors |  | 2,4,5-trimethylaniline hydrochloride |  | 21436-97-5 | 30 |  |  | REACH 72 | Yes (halogen screen) | 30 | No | No | No | No | No | No | Yes
210 | Footware, Apparel & Jewelry | Dyes and Dye Precursors |  | Quinoline |  | 91-22-5 | 50 |  |  | REACH 72 | No | 50 | No | No | No | No | No | No | Yes
211 | Footware, Apparel & Jewelry | Phthalates |  | 1,2-benzenedicarboxylic acid; diC 6-8-branched alkylesters, C 7- rich |  | 71888-89-6 | 1,000* | Threshold applies individually or in combination with other phthalates on this RSL. |  | REACH 72 | No | 100* | No | No | No | Yes | No | No | Yes
212 | Footware, Apparel & Jewelry | Phthalates |  | Bis(2-methoxyethyl) phthalate |  | 117-82-8 | 1,000* |  |  | REACH 72 | No | 100* | No | No | No | Yes | No | No | Yes
213 | Footware, Apparel & Jewelry | Phthalates |  | Diisopentylphthalate |  | 605-50-5 | 1,000* |  |  | REACH 72 | No | 100* | No | No | No | Yes | No | No | Yes
214 | Footware, Apparel & Jewelry | Phthalates |  | Di-n-hexyl phthalate | DnHP | 84-75-3 | 1,000* |  |  | REACH 72, Prop 65 | No | 100* | No | No | No | Yes | No | No | Yes
215 | Footware, Apparel & Jewelry | Other | Organic Substances | α,α,α,4-tetrachlorotoluene; p-chlorobenzotrichloride |  | 5216-25-1 | 1 |  |  | REACH 72, Prop 65 | Yes (halogen screen) | 1 | No | No | No | Yes | Yes | No | Yes
216 | Footware, Apparel & Jewelry | Other | Organic Substances | α,α,α-trichlorotoluene; benzotrichloride |  | 98-07-7 | 1 |  |  | REACH 72, Prop 65 | Yes (halogen screen) | 1 | No | No | No | Yes | Yes | No | Yes
217 | Footware, Apparel & Jewelry | Other | Organic Substances | α-chlorotoluene; benzyl chloride |  | 100-44-7 | 1 |  |  | REACH 72, Prop 65 | Yes (halogen screen) | 1 | No | No | No | Yes | Yes | No | Yes
218 | Footware, Apparel & Jewelry | Other | Organic Substances | Formaldehyde |  | 50-00-0 | 75 |  |  | REACH 72, Prop 65 | No | 75 | No | No | No | Yes | Yes | No | Yes
219 | Footware, Apparel & Jewelry | Other | Organic Substances | N-methyl-2-pyrrolidone; 1- methyl-2-pyrrolidone | NMP | 872-50-4 | 3000 |  |  | REACH 72, Prop 65 | No | 100 | No | No | No | Yes | Yes | No | Yes
220 | Footware, Apparel & Jewelry | Other | Organic Substances | N,N-dimethylacetamide | DMAC | 127-19-5 | 3000 |  |  | REACH 72, Prop 65 | No | 100 | No | No | No | Yes | Yes | No | Yes
221 | Footware, Apparel & Jewelry | Other | Organic Substances | N,N-dimethylformamide; dimethyl formamide | DMF | 68-12-2 | 3000 |  |  | REACH 72, Prop 65 | No | 100 | No | No | No | Yes | No | No | Yes
222 | SVHC Candidate |  |  | Dioctyltin dilaurate, stannane, dioctyl-, bis(coco acyloxy) derivs., and any other stannane, dioctyl-, bis(fatty acyloxy) derivs. wherein C12 is the predominant carbon number of the fatty acyloxy moiety dioctyltin dilaurate; stannane, dioctyl-, bis(coco acyloxy) derivs. Stannane, dioctyl-, bis(coco acyloxy) derivs. Dioctyltin dilaurate |  | several, including 91648-39-4, 3648-18-8 | not applicable | Toxic for reproduction (Article 57c) |  |  | No | 100 | No | No | Yes | Yes | Yes | No | Yes | Note: this is also included in the Core restricted substances list more generally.
223 | SVHC Candidate |  |  | Bis(2-(2-methoxyethoxy)ethyl)ether |  | 143-24-8 | not applicable | Toxic for reproduction (Article 57c) |  |  | No | 100 | No | No | No | No | Yes | No | No
224 | SVHC Candidate |  |  | Dibutylbis(pentane-2,4-dionato-O,O')tin |  | 22673-19-4 | not applicable | Toxic for reproduction (Article 57c) |  |  | No | 100 | No | No | Yes | Yes | Yes | No | Yes
225 | SVHC Candidate |  |  | Butyl 4-hydroxybenzoate |  | 94-26-8 | not applicable | Endocrine disrupting properties (Article 57(f) - human health) |  |  | No | 100 | No | No | No | No | No | No | No
226 | SVHC Candidate |  |  | 2-methylimidazole |  | 693-98-1 | not applicable | Toxic for reproduction (Article 57c) |  |  | No | 100 | No | No | No | Yes | Yes | No | Yes
227 | SVHC Candidate |  |  | 1-vinylimidazole |  | 1072-63-5 | not applicable | Toxic for reproduction (Article 57c) |  |  | No | 100* | No | No | No | Yes | Yes | No | No | * Limit may be higher per the Specific Concentration limits (SCL) in the CLP and the exposure assessment. Consult with a Material Health Assessor for additional information.
228 | SVHC Candidate |  |  | Perfluorobutane sulfonic acid (PFBS) and its salts | PFBS | - | not applicable | Equivalent level of concern having probable serious effects to human health (Article 57(f) - human health)#Equivalent level of concern having probable serious effects to the environment (Article 57(f) - environment) |  |  | Yes (halogen screen) | 100 (≤100 ppm fluorine accepted) | No | No | Yes | Yes | Yes | No | Yes
229 | SVHC Candidate | Ortho-phthalates |  | Diisohexyl phthalate |  | 71850-09-4 | not applicable | Toxic for reproduction (Article 57c) |  |  | No | 100 | No | No | Yes | Yes | Yes | No | Yes
230 | SVHC Candidate |  |  | 2-methyl-1-(4-methylthiophenyl)-2-morpholinopropan-1-one |  | 71868-10-5 | not applicable | Toxic for reproduction (Article 57c) |  |  | No | 100 | No | No | No | Yes | Yes | No | Yes
231 | SVHC Candidate |  |  | 2-benzyl-2-dimethylamino-4'-morpholinobutyrophenone |  | 119313-12-1 | not applicable | Toxic for reproduction (Article 57c) |  |  | No | 100 | No | No | Yes | Yes | Yes | No | Yes
232 | SVHC Candidate |  |  | Tris(4-nonylphenyl, branched and linear) phosphite (TNPP) with ≥ 0.1% w/w of 4-nonylphenol, branched and linear (4-NP) |  | - | not applicable | Endocrine disrupting properties (Article 57(f) - environment) |  |  | No | 100 | No | No | No | Yes | No | No | No
233 | SVHC Candidate |  |  | Tris(nonylphenyl) phosphite |  | 26523-78-4 | not applicable | Endocrine disrupting properties (Article 57(f) - environment) |  |  | No | 100 | No | No | No | Yes | No | No | No
234 | SVHC Candidate |  |  | tris(4-nonylphenyl, branched) phosphite |  | - | not applicable | Endocrine disrupting properties (Article 57(f) - environment) |  |  | No | 100 | No | No | No | Yes | No | No | No
235 | SVHC Candidate |  |  | Phenol, 4-nonyl-, phosphite (3:1) |  | 3050-88-2 | not applicable | Endocrine disrupting properties (Article 57(f) - environment) |  |  | No | 100 | No | No | No | Yes | No | No | No
236 | SVHC Candidate |  |  | 4-tert-butylphenol |  | 98-54-4 | not applicable | Endocrine disrupting properties (Article 57(f) - environment) |  |  | No | 100 | No | No | No | Yes | Yes | No | Yes
237 | SVHC Candidate |  |  | 2-methoxyethyl acetate |  | 110-49-6 | not applicable | Toxic for reproduction (Article 57c) |  |  | No | 100 | No | No | No | Yes | Yes | No | Yes
238 | SVHC Candidate |  |  | 2,3,3,3-tetrafluoro-2-(heptafluoropropoxy)propionic acid, its salts and its acyl halides |  | - | not applicable | Equivalent level of concern having probable serious effects to human health (Article 57(f) - human health)#Equivalent level of concern having probable serious effects to the environment (Article 57(f) - environment) |  |  | Yes (halogen screen) | 100 (≤100 ppm fluorine accepted) | No | No | No | Yes | Yes | No | Yes
239 | SVHC Candidate |  |  | 2,3,3,3-tetrafluoro-2-(heptafluoropropoxy)propionyl fluoride |  | 2062-98-8 | not applicable | Equivalent level of concern having probable serious effects to human health (Article 57(f) - human health)#Equivalent level of concern having probable serious effects to the environment (Article 57(f) - environment) |  |  | Yes (halogen screen) | 100 (≤100 ppm fluorine accepted) | No | No | No | Yes | Yes | No | Yes
240 | SVHC Candidate |  |  | Ammonium 2,3,3,3-tetrafluoro-2-(heptafluoropropoxy)propanoate |  | 62037-80-3 | not applicable | Equivalent level of concern having probable serious effects to human health (Article 57(f) - human health)#Equivalent level of concern having probable serious effects to the environment (Article 57(f) - environment) |  |  | Yes (halogen screen) | 100 (≤100 ppm fluorine accepted) | No | No | No | Yes | Yes | No | Yes
241 | SVHC Candidate |  |  | 2,3,3,3-tetrafluoro-2-(heptafluoropropoxy)propionic acid |  | 13252-13-6 | not applicable | Equivalent level of concern having probable serious effects to human health (Article 57(f) - human health)#Equivalent level of concern having probable serious effects to the environment (Article 57(f) - environment) |  |  | Yes (halogen screen) | 100 (≤100 ppm fluorine accepted) | No | No | No | Yes | Yes | No | Yes
242 | SVHC Candidate |  |  | Potassium 2,3,3,3-tetrafluoro-2-(heptafluoropropoxy)propionate |  | 67118-55-2 | not applicable | Equivalent level of concern having probable serious effects to human health (Article 57(f) - human health)#Equivalent level of concern having probable serious effects to the environment (Article 57(f) - environment) |  |  | Yes (halogen screen) | 100 (≤100 ppm fluorine accepted) | No | No | No | Yes | Yes | No | Yes
243 | SVHC Candidate | Polycyclic Aromatic Hydrocarbons (PAHs) |  | Pyrene |  | 129-00-0 | not applicable | PBT (Article 57d)#vPvB (Article 57e) |  |  | No | 100 | No | No | No | Yes | Yes | No | Yes
244 | SVHC Candidate | Polycyclic Aromatic Hydrocarbons (PAHs) |  | Phenanthrene |  | 85-01-8 | not applicable | vPvB (Article 57e) |  |  | No | 100 | No | No | No | Yes | Yes | No | Yes
245 | SVHC Candidate | Polycyclic Aromatic Hydrocarbons (PAHs) |  | Fluoranthene |  | 206-44-0 | not applicable | PBT (Article 57d)#vPvB (Article 57e) |  |  | No | 100 | No | No | No | Yes | Yes | No | Yes
246 | SVHC Candidate |  |  | 1,7,7-trimethyl-3-(phenylmethylene)bicyclo[2.2.1]heptan-2-one |  | 15087-24-8 | not applicable | Endocrine disrupting properties (Article 57(f) - environment) |  |  | No | 100 | No | No | No | No | No | No | No
247 | SVHC Candidate |  |  | Terphenyl, hydrogenated |  | 61788-32-7 | not applicable | vPvB (Article 57e) |  |  | No | 100 | No | No | No | Yes | No | No | No
248 | SVHC Candidate |  |  | Ethylenediamine |  | 107-15-3 | not applicable | Respiratory sensitising properties (Article 57(f) - human health) |  |  | No | 100 | No | No | No | Yes | Yes | No | Yes
249 | SVHC Candidate | Siloxanes |  | Dodecamethylcyclohexasiloxane | D6 | 540-97-6 | not applicable | PBT (Article 57d)#vPvB (Article 57e) |  |  | No | 100 | No | No | Yes | Yes | Yes | No | Yes
250 | SVHC Candidate | Borates |  | Disodium octaborate |  | 12008-41-2 | not applicable | Toxic for reproduction (Article 57c) |  |  | No | 100 | No | No | No | No | Yes | Yes | Yes
251 | SVHC Candidate | Ortho-phthalates |  | Dicyclohexyl phthalate |  | 84-61-7 | not applicable | Toxic for reproduction (Article 57c)#Endocrine disrupting properties (Article 57(f) - human health) |  |  | No | 100 | No | No | Yes | Yes | Yes | No | Yes
252 | SVHC Candidate | Polycyclic Aromatic Hydrocarbons (PAHs) |  | Benzo[ghi]perylene |  | 191-24-2 | not applicable | PBT (Article 57d)#vPvB (Article 57e) |  |  | No | 100 | No | No | No | Yes | Yes | No | Yes
253 | SVHC Candidate |  |  | Benzene-1,2,4-tricarboxylic acid 1,2 anhydride |  | 552-30-7 | not applicable | Respiratory sensitising properties (Article 57(f) - human health) |  |  | No | 100 | No | No | Yes | Yes | Yes | No | Yes
254 | SVHC Candidate |  |  | Reaction products of 1,3,4-thiadiazolidine-2,5-dithione, formaldehyde and 4-heptylphenol, branched and linear (RP-HP) | RP-HP | - | not applicable | Endocrine disrupting properties (Article 57(f) - environment) |  |  | No | 100 | No | No | No | No | No | No | No
255 | SVHC Candidate |  |  | Reaction product of 1,3,4-thiadiazolidine-2,5-dithione, formaldehyde and phenol, heptyl derivs |  | - | not applicable | Endocrine disrupting properties (Article 57(f) - environment) |  |  | No | 100 | No | No | No | No | No | No | No
256 | SVHC Candidate |  |  | Formaldehyde, reaction products with branched and linear heptylphenol, carbon disulfide and hydrazine |  | 93925-00-9 | not applicable | Endocrine disrupting properties (Article 57(f) - environment) |  |  | No | 100 | No | No | No | No | No | No | No
257 | SVHC Candidate |  |  | 1,6,7,8,9,14,15,16,17,17,18,18-Dodecachloropentacyclo[12.2.1.16,9.02,13.05,10]octadeca-7,15-diene (“Dechlorane Plus”™) |  | - | not applicable | vPvB (Article 57e) |  |  | No | 100 | No | No | No | Yes | No | No | No
258 | SVHC Candidate |  |  | 1,6,7,8,9,14,15,16,17,17,18,18-dodecachloropentacyclo[12.2.1.16,9.02,13.05,10]octadeca-7,15-diene |  | 13560-89-9 | not applicable | vPvB (Article 57e) |  |  | No | 100 | No | No | No | Yes | No | No | No
259 | SVHC Candidate |  |  | rel-(1R,4S,4aS,6aS,7S,10R,10aR,12aR)-1,2,3,4,7,8,9,10,13,13,14,14-dodecachloro-1,4,4a,5,6,6a,7,10,10a,11,12,12a-dodecahydro-1,4:7,10-dimethanodibenzo[a,e]cyclooctene |  | - | not applicable | vPvB (Article 57e) |  |  | No | 100 | No | No | No | Yes | No | No | No
260 | SVHC Candidate |  |  | rel-(1R,4S,4aS,6aR,7R,10S,10aS,12aR)-1,2,3,4,7,8,9,10,13,13,14,14-dodecachloro-1,4,4a,5,6,6a,7,10,10a,11,12,12a-dodecahydro-1,4:7,10-dimethanodibenzo[a,e]cyclooctene |  | - | not applicable | vPvB (Article 57e) |  |  | No | 100 | No | No | No | Yes | No | No | No
261 | SVHC Candidate | PFASs |  | Perfluorohexane-1-sulphonic acid and its salts | PFHxS | several | not applicable | vPvB (Article 57e) |  |  | Yes (halogen screen) | 100 (≤100 ppm fluorine accepted) | No | No | Yes | Yes | Yes | No | Yes
262 | SVHC Candidate | PFASs |  | Ethanaminium, N-[4-[[4-(diethylamino)phenyl][4-(ethylamino)-1-naphthalenyl]methylene]-2,5-cyclohexadien-1-ylidene]-N-ethyl-, 1,1,2,2,3,3,4,4,5,5,6,6,6-tridecafluoro-1-hexanesulfonate (1:1) |  | 1310480-24-0 | not applicable | vPvB (Article 57e) |  |  | Yes (halogen screen) | 100 (≤100 ppm fluorine accepted) | No | No | Yes | Yes | Yes | No | Yes
263 | SVHC Candidate | PFASs |  | Methanaminium, N-[4-[[4-(dimethylamino)phenyl][4-(ethylamino)-1-naphthalenyl]methylene]-2,5-cyclohexadien-1-ylidene]-N-methyl-, 1,1,2,2,3,3,4,4,5,5,6,6,6-tridecafluoro-1-hexanesulfonate (1:1) |  | 1310480-27-3 | not applicable | vPvB (Article 57e) |  |  | Yes (halogen screen) | 100 (≤100 ppm fluorine accepted) | No | No | Yes | Yes | Yes | No | Yes
264 | SVHC Candidate | PFASs |  | Methanaminium, N-[4-[[4-(dimethylamino)phenyl][4-(phenylamino)-1-naphthalenyl]methylene]-2,5-cyclohexadien-1-ylidene]-N-methyl-, 1,1,2,2,3,3,4,4,5,5,6,6,6-tridecafluoro-1-hexanesulfonate (1:1) |  | 1310480-28-4 | not applicable | vPvB (Article 57e) |  |  | Yes (halogen screen) | 100 (≤100 ppm fluorine accepted) | No | No | Yes | Yes | Yes | No | Yes
265 | SVHC Candidate | PFASs |  | Beta-Cyclodextrin, compd. with 1,1,2,2,3,3,4,4,5,5,6,6,6-tridecafluoro-1-hexanesulfonic acid ion(1-)(1:1) |  | 1329995-45-0 | not applicable | vPvB (Article 57e) |  |  | Yes (halogen screen) | 100 (≤100 ppm fluorine accepted) | No | No | Yes | Yes | Yes | No | Yes
266 | SVHC Candidate | PFASs |  | Gamma-Cyclodextrin, compd. with 1,1,2,2,3,3,4,4,5,5,6,6,6-tridecafluoro-1-hexanesulfonic acid ion(1-)(1:1) |  | 1329995-69-8 | not applicable | vPvB (Article 57e) |  |  | Yes (halogen screen) | 100 (≤100 ppm fluorine accepted) | No | No | Yes | Yes | Yes | No | Yes
267 | SVHC Candidate | PFASs |  | PERFLUOROHEXANE-1-SULPHONIC ACID AND ITS SALTS |  | 144116-10-9 | not applicable | vPvB (Article 57e) |  |  | Yes (halogen screen) | 100 (≤100 ppm fluorine accepted) | No | No | Yes | Yes | Yes | No | Yes
268 | SVHC Candidate | PFASs |  | PERFLUOROHEXANE-1-SULPHONIC ACID AND ITS SALTS |  | 1462414-59-0 | not applicable | vPvB (Article 57e) |  |  | Yes (halogen screen) | 100 (≤100 ppm fluorine accepted) | No | No | Yes | Yes | Yes | No | Yes
269 | SVHC Candidate | PFASs |  | Iodonium, diphenyl-, 1,1,2,2,3,3,4,4,5,5,6,6,6-tridecafluoro-1-hexanesulfonate (1:1) |  | 153443-35-7 | not applicable | vPvB (Article 57e) |  |  | Yes (halogen screen) | 100 (≤100 ppm fluorine accepted) | No | No | Yes | Yes | Yes | No | Yes
270 | SVHC Candidate | PFASs |  | Methanaminium, N,N,N-trimethyl-, salt with 1,1,2,2,3,3,4,4,5,5,6,6,6-tridecafluoro-1-hexanesulfonic acid (1:1) |  | 189274-31-5 | not applicable | vPvB (Article 57e) |  |  | Yes (halogen screen) | 100 (≤100 ppm fluorine accepted) | No | No | Yes | Yes | Yes | No | Yes
271 | SVHC Candidate | PFASs |  | 1-Hexanesulfonic acid, 1,1,2,2,3,3,4,4,5,5,6,6,6-tridecafluoro-, compd.with 2-methyl-2-propanamine (1:1) |  | 202189-84-2 | not applicable | vPvB (Article 57e) |  |  | Yes (halogen screen) | 100 (≤100 ppm fluorine accepted) | No | No | Yes | Yes | Yes | No | Yes
272 | SVHC Candidate | PFASs |  | Iodonium, bis[4-(1,1-dimethylethyl)phenyl]-, 1,1,2,2,3,3,4,4,5,5,6,6,6-tridecafluoro-1-hexanesulfonate (1:1) |  | 213740-81-9 | not applicable | vPvB (Article 57e) |  |  | Yes (halogen screen) | 100 (≤100 ppm fluorine accepted) | No | No | Yes | Yes | Yes | No | Yes
273 | SVHC Candidate | PFASs |  | 1-Hexanesulfonic acid, 1,1,2,2,3,3,4,4,5,5,6,6,6-tridecafluoro-, gallium salt (9CI) |  | 341035-71-0 | not applicable | vPvB (Article 57e) |  |  | Yes (halogen screen) | 100 (≤100 ppm fluorine accepted) | No | No | Yes | Yes | Yes | No | Yes
274 | SVHC Candidate | PFASs |  | PERFLUOROHEXANE-1-SULPHONIC ACID AND ITS SALTS |  | 341548-85-4 | not applicable | vPvB (Article 57e) |  |  | Yes (halogen screen) | 100 (≤100 ppm fluorine accepted) | No | No | Yes | Yes | Yes | No | Yes
275 | SVHC Candidate | PFASs |  | 1-Hexanesulfonic acid, 1,1,2,2,3,3,4,4,5,5,6,6,6-tridecafluoro-, scandium(3+) salt (3:1) |  | 350836-93-0 | not applicable | vPvB (Article 57e) |  |  | Yes (halogen screen) | 100 (≤100 ppm fluorine accepted) | No | No | Yes | Yes | Yes | No | Yes
276 | SVHC Candidate | PFASs |  | PERFLUOROHEXANE-1-SULPHONIC ACID AND ITS SALTS |  | 425670-70-8 | not applicable | vPvB (Article 57e) |  |  | Yes (halogen screen) | 100 (≤100 ppm fluorine accepted) | No | No | Yes | Yes | Yes | No | Yes
277 | SVHC Candidate | PFASs |  | Iodonium, bis[4-(1,1-dimethylpropyl)phenyl]-, salt with 1,1,2,2,3,3,4,4,5,5,6,6,6-tridecafluoro-1-hexanesulfonic |  | 421555-74-0 | not applicable | vPvB (Article 57e) |  |  | Yes (halogen screen) | 100 (≤100 ppm fluorine accepted) | No | No | Yes | Yes | Yes | No | Yes
278 | SVHC Candidate | PFASs |  | PERFLUOROHEXANE-1-SULPHONIC ACID AND ITS SALTS |  | 421555-73-9 | not applicable | vPvB (Article 57e) |  |  | Yes (halogen screen) | 100 (≤100 ppm fluorine accepted) | No | No | Yes | Yes | Yes | No | Yes
279 | SVHC Candidate | PFASs |  | 1-Hexanesulfonic acid, 1,1,2,2,3,3,4,4,5,5,6,6,6-tridecafluoro-, neodymium(3+) salt (3:1) |  | 41184-65-0 | not applicable | vPvB (Article 57e) |  |  | Yes (halogen screen) | 100 (≤100 ppm fluorine accepted) | No | No | Yes | Yes | Yes | No | Yes
280 | SVHC Candidate | PFASs |  | 1-Hexanesulfonic acid, 1,1,2,2,3,3,4,4,5,5,6,6,6-tridecafluoro-, yttrium(3+) salt (3:1) |  | 41242-12-0 | not applicable | vPvB (Article 57e) |  |  | Yes (halogen screen) | 100 (≤100 ppm fluorine accepted) | No | No | Yes | Yes | Yes | No | Yes
281 | SVHC Candidate |  |  | p-(1,1-dimethylpropyl)phenol |  | 80-46-6 | not applicable | Endocrine disrupting properties (Article 57(f) - environment) |  |  | No | 100 | No | No | Yes | Yes | Yes | No | Yes
282 | SVHC Candidate | PFASs |  | Nonadecafluorodecanoic acid (PFDA) and its sodium and ammonium salts |  | - | not applicable | Toxic for reproduction (Article 57c)#PBT (Article 57d) |  |  | Yes (halogen screen) | 100 (≤100 ppm fluorine accepted) | No | No | Yes | No | No | No | Yes
283 | SVHC Candidate | PFASs |  | Decanoic acid, nonadecafluoro-, sodium salt |  | 3830-45-3 | not applicable | Toxic for reproduction (Article 57c)#PBT (Article 57d) |  |  | Yes (halogen screen) | 100 (≤100 ppm fluorine accepted) | No | No | Yes | No | No | No | Yes
284 | SVHC Candidate | PFASs |  | Ammonium nonadecafluorodecanoate |  | 3108-42-7 | not applicable | Toxic for reproduction (Article 57c)#PBT (Article 57d) |  |  | Yes (halogen screen) | 100 (≤100 ppm fluorine accepted) | No | No | Yes | No | No | No | Yes
285 | SVHC Candidate | PFASs |  | Nonadecafluorodecanoic acid |  | 335-76-2 | not applicable | Toxic for reproduction (Article 57c)#PBT (Article 57d) |  |  | Yes (halogen screen) | 100 (≤100 ppm fluorine accepted) | No | No | Yes | No | No | No | Yes
286 | SVHC Candidate |  |  | 4-heptylphenol, branched and linear |  | - | not applicable | Endocrine disrupting properties (Article 57(f) - environment) |  |  | No | 100 | No | No | No | Yes | No | No | No
287 | SVHC Candidate |  |  | 4-heptylphenol |  | 1987-50-4 | not applicable | Endocrine disrupting properties (Article 57(f) - environment) |  |  | No | 100 | No | No | No | Yes | No | No | No
288 | SVHC Candidate |  |  | Phenol, heptyl derivs. |  | 72624-02-3 | not applicable | Endocrine disrupting properties (Article 57(f) - environment) |  |  | No | 100 | No | No | No | Yes | No | No | No
289 | SVHC Candidate |  |  | Perfluorononan-1-oic-acid and its sodium and ammonium salts |  | - | not applicable | Toxic for reproduction (Article 57c)#PBT (Article 57d) |  |  | Yes (halogen screen) | 100 (≤100 ppm fluorine accepted) | No | No | Yes | No | Yes | No | Yes
290 | SVHC Candidate |  |  | Ammonium salts of perfluorononan-1-oic-acid |  | 4149-60-4 | not applicable | Toxic for reproduction (Article 57c)#PBT (Article 57d) |  |  | Yes (halogen screen) | 100 (≤100 ppm fluorine accepted) | No | No | Yes | No | Yes | No | Yes
291 | SVHC Candidate |  |  | Perfluorononan-1-oic-acid |  | 375-95-1 | not applicable | Toxic for reproduction (Article 57c)#PBT (Article 57d) |  |  | Yes (halogen screen) | 100 (≤100 ppm fluorine accepted) | No | No | Yes | No | Yes | No | Yes
292 | SVHC Candidate |  |  | Sodium salts of perfluorononan-1-oic-acid |  | 21049-39-8 | not applicable | Toxic for reproduction (Article 57c)#PBT (Article 57d) |  |  | Yes (halogen screen) | 100 (≤100 ppm fluorine accepted) | No | No | Yes | No | Yes | No | Yes
293 | SVHC Candidate |  |  | Nitrobenzene |  | 98-95-3 | not applicable | Toxic for reproduction (Article 57c) |  |  | No | 100 | No | No | No | Yes | Yes | No | Yes
294 | SVHC Candidate |  |  | 1,3-propanesultone |  | 1120-71-4 | not applicable | Carcinogenic (Article 57a) |  |  | No | 100 | No | No | No | No | No | No | No
295 | SVHC Candidate |  |  | Reaction mass of 2-ethylhexyl 10-ethyl-4,4-dioctyl-7-oxo-8-oxa-3,5-dithia-4-stannatetradecanoate and 2-ethylhexyl 10-ethyl-4-[[2-[(2-ethylhexyl)oxy]-2-oxoethyl]thio]-4-octyl-7-oxo-8-oxa-3,5-dithia-4-stannatetradecanoate (reaction mass of DOTE and MOTE) |  | - | not applicable | Toxic for reproduction (Article 57c) |  |  | No | 100 | No | No | No | Yes | No | No | No
296 | SVHC Candidate |  |  | 2-ethylhexyl 10-ethyl-4,4-dioctyl-7-oxo-8-oxa-3,5-dithia-4-stannatetradecanoate (DOTE) |  | 15571-58-1 | not applicable | Toxic for reproduction (Article 57c) |  |  | No | 100 | No | No | No | Yes | No | No | No
297 | SVHC Candidate |  |  | Imidazolidine-2-thione (2-imidazoline-2-thiol) |  | 96-45-7 | not applicable | Toxic for reproduction (Article 57c) |  |  | No | 100 | No | No | No | Yes | Yes | Yes | Yes
298 | SVHC Candidate |  |  | Disodium 4-amino-3-[[4'-[(2,4-diaminophenyl)azo][1,1'-biphenyl]-4-yl]azo] -5-hydroxy-6-(phenylazo)naphthalene-2,7-disulphonate (C.I. Direct Black 38) |  | 1937-37-7 | not applicable | Carcinogenic (Article 57a) |  |  | No | 100 | No | No | Yes | No | Yes | No | Yes
299 | SVHC Candidate |  |  | Disodium 3,3'-[[1,1'-biphenyl]-4,4'-diylbis(azo)]bis(4-aminonaphthalene-1-sulphonate) (C.I. Direct Red 28) |  | 573-58-0 | not applicable | Carcinogenic (Article 57a) |  |  | No | 100 | No | No | Yes | No | Yes | No | Yes
300 | SVHC Candidate |  |  | Pentadecafluorooctanoic acid (PFOA) |  | 335-67-1 | not applicable | Toxic for reproduction (Article 57c)#PBT (Article 57d) |  |  | Yes (halogen screen) | 100 (≤100 ppm fluorine accepted) | No | No | Yes | Yes | Yes | No | Yes
301 | SVHC Candidate |  |  | Ammonium pentadecafluorooctanoate (APFO) |  | 3825-26-1 | not applicable | Toxic for reproduction (Article 57c)#PBT (Article 57d) |  |  | Yes (halogen screen) | 100 (≤100 ppm fluorine accepted) | No | No | Yes | Yes | Yes | Yes | Yes
302 | SVHC Candidate |  |  | Tricosafluorododecanoic acid |  | 307-55-1 | not applicable | vPvB (Article 57e) |  |  | Yes (halogen screen) | 100 (≤100 ppm fluorine accepted) | No | No | Yes | Yes | Yes | No | Yes
303 | SVHC Candidate |  |  | Pentacosafluorotridecanoic acid |  | 72629-94-8 | not applicable | vPvB (Article 57e) |  |  | Yes (halogen screen) | 100 (≤100 ppm fluorine accepted) | No | No | Yes | Yes | Yes | No | Yes
304 | SVHC Candidate |  |  | N-methylacetamide |  | 79-16-3 | not applicable | Toxic for reproduction (Article 57c) |  |  | No | 100 | No | No | No | No | No | No | No
305 | SVHC Candidate |  |  | Methyloxirane (Propylene oxide) |  | 75-56-9 | not applicable | Carcinogenic (Article 57a)#Mutagenic (Article 57b) |  |  | No | 100 | No | No | No | Yes | No | No | No
306 | SVHC Candidate |  |  | Methoxyacetic acid |  | 625-45-6 | not applicable | Toxic for reproduction (Article 57c) |  |  | No | 100 | No | No | No | Yes | Yes | No | Yes
307 | SVHC Candidate |  |  | Hexahydromethylphthalic anhydride |  | - | not applicable | Respiratory sensitising properties (Article 57(f) - human health) |  |  | No | 100 | No | No | No | Yes | Yes | No | Yes
308 | SVHC Candidate |  |  | Hexahydromethylphthalic anhydride |  | 25550-51-0 | not applicable | Respiratory sensitising properties (Article 57(f) - human health) |  |  | No | 100 | No | No | No | Yes | Yes | No | Yes
309 | SVHC Candidate |  |  | Hexahydro-4-methylphthalic anhydride |  | 19438-60-9 | not applicable | Respiratory sensitising properties (Article 57(f) - human health) |  |  | No | 100 | No | No | No | Yes | Yes | No | Yes
310 | SVHC Candidate |  |  | Hexahydro-3-methylphthalic anhydride |  | 57110-29-9 | not applicable | Respiratory sensitising properties (Article 57(f) - human health) |  |  | No | 100 | No | No | No | Yes | Yes | No | Yes
311 | SVHC Candidate |  |  | Hexahydro-1-methylphthalic anhydride |  | 48122-14-1 | not applicable | Respiratory sensitising properties (Article 57(f) - human health) |  |  | No | 100 | No | No | No | Yes | Yes | No | Yes
312 | SVHC Candidate |  |  | Heptacosafluorotetradecanoic acid |  | 376-06-7 | not applicable | vPvB (Article 57e) |  |  | Yes (halogen screen) | 100 (≤100 ppm fluorine accepted) | No | No | Yes | No | Yes | No | Yes
313 | SVHC Candidate |  |  | Henicosafluoroundecanoic acid |  | 2058-94-8 | not applicable | vPvB (Article 57e) |  |  | Yes (halogen screen) | 100 (≤100 ppm fluorine accepted) | No | No | Yes | No | Yes | No | Yes
314 | SVHC Candidate |  |  | Furan |  | 110-00-9 | not applicable | Carcinogenic (Article 57a) |  |  | No | 100 | No | No | No | Yes | Yes | Yes | Yes
315 | SVHC Candidate |  |  | Dinoseb (6-sec-butyl-2,4-dinitrophenol) |  | 88-85-7 | not applicable | Toxic for reproduction (Article 57c) |  |  | No | 100 | No | No | No | No | Yes | Yes | Yes
316 | SVHC Candidate |  |  | Dimethyl sulphate |  | 77-78-1 | not applicable | Carcinogenic (Article 57a) |  |  | No | 100 | No | No | No | No | Yes | Yes | Yes
317 | SVHC Candidate |  |  | Diethyl sulphate |  | 64-67-5 | not applicable | Carcinogenic (Article 57a)#Mutagenic (Article 57b) |  |  | No | 100 | No | No | No | Yes | No | No | Yes
318 | SVHC Candidate |  |  | Diazene-1,2-dicarboxamide (C,C'-azodi(formamide)) (ADCA) | ADCA | 123-77-3 | not applicable | Respiratory sensitising properties (Article 57(f) - human health) |  |  | No | 100 | No | No | No | Yes | No | No | Yes
319 | SVHC Candidate |  |  | Cyclohexane-1,2-dicarboxylic anhydride |  | - | not applicable | Respiratory sensitising properties (Article 57(f) - human health) |  |  | No | 100 | No | No | No | Yes | Yes | No | Yes
320 | SVHC Candidate |  |  | Cyclohexane-1,2-dicarboxylic anhydride |  | 85-42-7 | not applicable | Respiratory sensitising properties (Article 57(f) - human health) |  |  | No | 100 | No | No | No | Yes | Yes | No | Yes
321 | SVHC Candidate |  |  | trans-cyclohexane-1,2-dicarboxylic anhydride |  | 14166-21-3 | not applicable | Respiratory sensitising properties (Article 57(f) - human health) |  |  | No | 100 | No | No | No | Yes | Yes | No | Yes
322 | SVHC Candidate |  |  | cis-cyclohexane-1,2-dicarboxylic anhydride |  | 13149-00-3 | not applicable | Respiratory sensitising properties (Article 57(f) - human health) |  |  | No | 100 | No | No | No | Yes | Yes | No | Yes
323 | SVHC Candidate |  |  | 3-ethyl-2-methyl-2-(3-methylbutyl)-1,3-oxazolidine |  | 143860-04-2 | not applicable | Toxic for reproduction (Article 57c) |  |  | No | 100 | No | No | No | Yes | No | No | No
324 | SVHC Candidate |  |  | 1,2-diethoxyethane |  | 629-14-1 | not applicable | Toxic for reproduction (Article 57c) |  |  | No | 100 | No | No | No | Yes | Yes | No | No
325 | SVHC Candidate |  |  | α,α-Bis[4-(dimethylamino)phenyl]-4 (phenylamino)naphthalene-1-methanol (C.I. Solvent Blue 4) |  | 6786-83-0 | not applicable | Carcinogenic (Article 57a) |  |  | No | 100 | No | No | Yes | Yes | Yes | No | Yes
326 | SVHC Candidate |  |  | N,N,N',N'-tetramethyl-4,4'-methylenedianiline (Michler’s base) |  | 101-61-1 | not applicable | Carcinogenic (Article 57a) |  |  | No | 100 | No | No | Yes | Yes | Yes | No | Yes
327 | SVHC Candidate |  |  | Formamide |  | 75-12-7 | not applicable | Toxic for reproduction (Article 57c) |  |  | No | 100 | No | No | No | Yes | Yes | Yes | Yes
328 | SVHC Candidate | Borates |  | Diboron trioxide |  | 1303-86-2 | not applicable | Toxic for reproduction (Article 57c) |  |  | No | 100* | No | No | Yes | Yes | Yes | Yes | Yes | * Limit may be higher per the Specific Concentration limits (SCL) in the CLP. Consult with a Material Health Assessor for additional information.
329 | SVHC Candidate |  |  | [4-[[4-anilino-1-naphthyl][4-(dimethylamino)phenyl]methylene]cyclohexa-2,5-dien-1-ylidene] dimethylammonium chloride (C.I. Basic Blue 26) |  | 2580-56-5 | not applicable | Carcinogenic (Article 57a) |  |  | No | 100 | No | No | No | No | Yes | No | No
330 | SVHC Candidate |  |  | 4,4'-bis(dimethylamino)benzophenone (Michler’s ketone) |  | 90-94-8 | not applicable | Carcinogenic (Article 57a) |  |  | No | 100 | No | No | Yes | Yes | Yes | No | Yes
331 | SVHC Candidate |  |  | 4,4'-bis(dimethylamino)-4''-(methylamino)trityl alcohol |  | 561-41-1 | not applicable | Carcinogenic (Article 57a) |  |  | No | 100 | No | No | Yes | Yes | Yes | No | Yes
332 | SVHC Candidate |  |  | 1,3,5-tris[(2S and 2R)-2,3-epoxypropyl]-1,3,5-triazine-2,4,6-(1H,3H,5H)-trione (β-TGIC) |  | 59653-74-6 | not applicable | Mutagenic (Article 57b) |  |  | No | 100 | No | No | No | Yes | No | No | No
333 | SVHC Candidate |  |  | 1,3,5-Tris(oxiran-2-ylmethyl)-1,3,5-triazinane-2,4,6-trione (TGIC) |  | 2451-62-9 | not applicable | Mutagenic (Article 57b) |  |  | No | 100 | No | No | No | Yes | No | No | No
334 | SVHC Candidate |  |  | 1,2-bis(2-methoxyethoxy)ethane (TEGDME; triglyme) |  | 112-49-2 | not applicable | Toxic for reproduction (Article 57c) |  |  | No | 100 | No | No | No | No | Yes | No | Yes
335 | SVHC Candidate |  |  | 1, 2-dimethoxyethane; ethylene glycol dimethyl ether (EGDME) |  | 110-71-4 | not applicable | Toxic for reproduction (Article 57c) |  |  | No | 100 | No | No | No | No | No | No | Yes
336 | SVHC Candidate |  |  | Zirconia Aluminosilicate Refractory Ceramic Fibres |  | - | not applicable | Carcinogenic (Article 57a) |  |  | No | 100 | No | No | No | No | No | No | No
337 | SVHC Candidate |  |  | Phenolphthalein |  | 77-09-8 | not applicable | Carcinogenic (Article 57a) |  |  | No | 100 | No | No | Yes | No | No | No | No
338 | SVHC Candidate |  |  | Aluminosilicate Refractory Ceramic Fibres |  | - | not applicable | Carcinogenic (Article 57a) |  |  | No | 100 | No | No | No | No | No | No | No
339 | SVHC Candidate |  |  | 4-(1,1,3,3-tetramethylbutyl)phenol |  | 140-66-9 | not applicable | Endocrine disrupting properties (Article 57(f) - environment) |  |  | No | 100 | No | No | Yes | Yes | Yes | No | Yes
340 | SVHC Candidate |  |  | Hydrazine |  | 302-01-2, 7803-57-8 | not applicable | Carcinogenic (Article 57a) |  |  | No | 100 | No | No | No | Yes | Yes | Yes | No
341 | SVHC Candidate |  |  | 2-ethoxyethyl acetate |  | 111-15-9 | not applicable | Toxic for reproduction (Article 57c) |  |  | No | 100 | No | No | No | Yes | Yes | No | Yes
342 | SVHC Candidate |  |  | 1,2,3-trichloropropane |  | 96-18-4 | not applicable | Carcinogenic (Article 57a)#Toxic for reproduction (Article 57c) |  |  | No | 100 | No | No | No | Yes | Yes | No | Yes
343 | SVHC Candidate |  |  | 2-methoxyethanol |  | 109-86-4 | not applicable | Toxic for reproduction (Article 57c) |  |  | No | 100 | No | No | No | Yes | Yes | No | Yes
344 | SVHC Candidate |  |  | 2-ethoxyethanol |  | 110-80-5 | not applicable | Toxic for reproduction (Article 57c) |  |  | No | 100 | No | No | No | Yes | Yes | No | Yes
345 | SVHC Candidate | Borates |  | Tetraboron disodium heptaoxide, hydrate |  | 12267-73-1 | not applicable | Toxic for reproduction (Article 57c) |  |  | No | 100* | No | No | No | No | Yes | Yes | No | * Limit may be higher per the Specific Concentration limits (SCL) in the CLP. Consult with a Material Health Assessor for additional information.
346 | SVHC Candidate | Borates |  | Disodium tetraborate, anhydrous |  | 12179-04-3, 1303-96-4, 1330-43-4 | not applicable | Toxic for reproduction (Article 57c) |  |  | No | 100* | No | No | Yes | Yes | Yes | Yes | Yes | * Limit may be higher per the Specific Concentration limits (SCL) in the CLP. Consult with a Material Health Assessor for additional information.
347 | SVHC Candidate | Borates |  | Boric acid, crude natural |  | 11113-50-1 | not applicable | Toxic for reproduction (Article 57c) |  |  | No | 100* | No | No | No | Yes | Yes | Yes | Yes | * Limit may be higher per the Specific Concentration limits (SCL) in the CLP. Consult with a Material Health Assessor for additional information.
348 | SVHC Candidate | Borates |  | Boric acid |  | 10043-35-3 | not applicable | Toxic for reproduction (Article 57c) |  |  | No | 100* | No | No | Yes | Yes | Yes | Yes | Yes | * Limit may be higher per the Specific Concentration limits (SCL) in the CLP. Consult with a Material Health Assessor for additional information.
349 | SVHC Candidate | Tar Products |  | Anthracene oil, anthracene-low |  | 90640-82-7 | not applicable | Carcinogenic (Article 57a)#Mutagenic (Article 57b)#PBT (Article 57d)#vPvB (Article 57e) |  |  | No | 100 | No | No | No | No | Yes | No | No
350 | SVHC Candidate | Tar Products |  | Anthracene oil, anthracene paste, distn. lights |  | 91995-17-4 | not applicable | Carcinogenic (Article 57a)#Mutagenic (Article 57b)#PBT (Article 57d)#vPvB (Article 57e) |  |  | No | 100 | No | No | No | No | Yes | No | No
351 | SVHC Candidate | Tar Products |  | Anthracene oil, anthracene paste, anthracene fraction |  | 91995-15-2 | not applicable | Carcinogenic (Article 57a)#Mutagenic (Article 57b)#PBT (Article 57d)#vPvB (Article 57e) |  |  | No | 100 | No | No | No | No | Yes | No | No
352 | SVHC Candidate | Tar Products |  | Anthracene oil, anthracene paste |  | 90640-81-6 | not applicable | Carcinogenic (Article 57a)#Mutagenic (Article 57b)#PBT (Article 57d)#vPvB (Article 57e) |  |  | No | 100 | No | No | No | No | Yes | No | No
353 | SVHC Candidate | Polycyclic Aromatic Hydrocarbons (PAHs) |  | Anthracene |  | 120-12-7 | not applicable | PBT (Article 57d) |  |  | No | 100 | No | No | No | Yes | Yes | No | Yes
Note on L5: C2CPII: See Bronze level testing tab for Bronze level testing requirements by material type.
Note on M5: C2CPII: NOTE: An exposure assessment is allowed for CMRs and substances of equivalent concern, but not for PBTs, vPvBs, or for any organohalogen. See the Material Health Assessment Methodology including the Exposure Assessment Methodology for further information.
Note on P5: C2CPII: List includes substances that are or have been used in paper and papermaking, inks, colorants, and paper coating, and adhesives, unless water solubility is > 1000 mg/L
Note on S5: C2CPII: 'Clean' wood may not contain any paint, stain, particleboard, fiberboard, other engineered wood, or any treated wood such as telephone poles, railroad ties, exterior use or soil contact wood. 'Mixed' wood contains or might contain one ore more of these.